## Sheet1
Host | Paper_ID | Phase_1 | Phase_1_% | Phase_2 | Phase_2_% | Phase_3 | Phase_3_% | Dopant_1 | Conc_1 | Unit_1 | Crystallite_Size_nm | Synthesis_Method | Band_Gap_eV | Method | Source_Ref
TiO2 | 1 | Anatase | 100 |  |  |  |  | N | 0 | molar ratio |  | Sol-gel | 3.2 | Tauc Plot | https://doi.org/10.3390/ijerph192315721
TiO2 | 1 | Anatase | 100 |  |  |  |  | N | 0.1 | molar ratio |  | Sol-gel | 3.15 | Tauc Plot | https://doi.org/10.3390/ijerph192315721
TiO2 | 1 | Anatase | 100 |  |  |  |  | N | 0.3 | molar ratio |  | Sol-gel | 3.05 | Tauc Plot | https://doi.org/10.3390/ijerph192315721
TiO2 | 1 | Anatase | 100 |  |  |  |  | N | 0.5 | molar ratio |  | Sol-gel | 2.9 | Tauc Plot | https://doi.org/10.3390/ijerph192315721
TiO2 | 1 | Anatase | 100 |  |  |  |  | N | 0.7 | molar ratio |  | Sol-gel | 2.95 | Tauc Plot | https://doi.org/10.3390/ijerph192315721
TiO2 | 1 | Anatase | 100 |  |  |  |  | N | 0.9 | molar ratio |  | Sol-gel | 3 | Tauc Plot | https://doi.org/10.3390/ijerph192315721
TiO2 | 2 | Rutile | 100 | Anatase | 0 |  |  | N | 0 | molar ratio | 25 | Thermal Hydrolysis | 3.15 | Tauc Plot | https://doi.org/10.1039/D0RA04533K
TiO2 | 2 | Rutile | 94 | Anatase | 6 |  |  | N | 0.084 | molar ratio | 16 | Thermal Hydrolysis | 3.07 | Tauc Plot | https://doi.org/10.1039/D0RA04533K
TiO2 | 2 | Rutile | 91 | Anatase | 9 |  |  | N | 0.102 | molar ratio | 9 | Thermal Hydrolysis | 2.85 | Tauc Plot | https://doi.org/10.1039/D0RA04533K
TiO2 | 4 | Anatase | 80 | Rutile | 20 |  |  | Fe | 0 | molar ratio | 12 | Flame Spray Pyrolysis | 3.3 | Tauc Plot | https://doi.org/10.1021/ja202836s
TiO2 | 4 | Anatase |  | Rutile |  |  |  | Fe | 0.0101 | molar ratio |  | Flame Spray Pyrolysis | 3.22 | Tauc Plot | https://doi.org/10.1021/ja202836s
TiO2 | 4 | Anatase |  | Rutile |  |  |  | Fe | 0.0204 | molar ratio |  | Flame Spray Pyrolysis | 3.18 | Tauc Plot | https://doi.org/10.1021/ja202836s
TiO2 | 4 | Anatase |  | Rutile |  |  |  | Fe | 0.0417 | molar ratio |  | Flame Spray Pyrolysis | 3.1 | Tauc Plot | https://doi.org/10.1021/ja202836s
TiO2 | 4 | Anatase |  | Rutile |  |  |  | Fe | 0.0638 | molar ratio |  | Flame Spray Pyrolysis | 3.02 | Tauc Plot | https://doi.org/10.1021/ja202836s
TiO2 | 4 | Anatase |  | Rutile |  |  |  | Fe | 0.087 | molar ratio |  | Flame Spray Pyrolysis | 2.9 | Tauc Plot | https://doi.org/10.1021/ja202836s
TiO2 | 4 | Anatase |  | Rutile |  |  |  | Fe | 0.1111 | molar ratio | 6 | Flame Spray Pyrolysis | 2.82 | Tauc Plot | https://doi.org/10.1021/ja202836s
TiO2 | 5 | Anatase |  | Rutile |  |  |  | Cr | 0 | molar ratio | 64.34 | Sol-gel | 3.22 | Tauc Plot | SSRN Paper
TiO2 | 5 | Anatase |  | Rutile |  |  |  | Cr | 0.0108 | molar ratio | 25.51 | Sol-gel | 3.02 | Tauc Plot | SSRN Paper
TiO2 | 5 | Anatase |  | Rutile |  |  |  | Cr | 0.014 | molar ratio | 13.61 | Sol-gel | 2.84 | Tauc Plot | SSRN Paper
TiO2 | 8 | Anatase | 100 |  |  |  |  | Bi | 0 | molar ratio | 73 | Sol-gel | 3.08 | Tauc Plot | https://doi.org/10.2166/wrd.2018.021
TiO2 | 8 | Anatase | 100 |  |  |  |  | Bi | 0.01 | molar ratio | 105 | Sol-gel | 2.91 | Tauc Plot | https://doi.org/10.2166/wrd.2018.021
TiO2 | 8 | Anatase | 100 |  |  |  |  | Bi | 0.03 | molar ratio | 112 | Sol-gel | 2.87 | Tauc Plot | https://doi.org/10.2166/wrd.2018.021
TiO2 | 8 | Anatase | 100 |  |  |  |  | Bi | 0.05 | molar ratio | 125 | Sol-gel | 2.84 | Tauc Plot | https://doi.org/10.2166/wrd.2018.021
TiO2 | 8 | Anatase | 100 |  |  |  |  | Bi | 0.1 | molar ratio | 131 | Sol-gel | 2.8 | Tauc Plot | https://doi.org/10.2166/wrd.2018.021
TiO2 | 9 | Anatase | 100 |  |  |  |  | Zr | 0 | molar ratio | 20 | Screen Printing | 3.2 | Tauc Plot | https://doi.org/10.33545/26647575.2025.v7.i1b.140
TiO2 | 9 | Anatase | 100 |  |  |  |  | Zr |  | molar ratio | 15 | Screen Printing | 3.1 | Tauc Plot | https://doi.org/10.33545/26647575.2025.v7.i1b.140
TiO2 | 11 | Anatase | 100 |  |  |  |  | Ca | 0 | molar ratio | 21.83 | Green Synthesis | 3.2 | Tauc Plot | https://doi.org/10.1016/j.rechem.2024.101850
TiO2 | 11 | Anatase | 100 |  |  |  |  | Ca | 0.0407 | molar ratio | 18.09 | Green Synthesis | 2.82 | Tauc Plot | https://doi.org/10.1016/j.rechem.2024.101850
TiO2 | 11 | Anatase | 100 |  |  |  |  | Ca | 0.1049 | molar ratio | 15.21 | Green Synthesis | 2.63 | Tauc Plot | https://doi.org/10.1016/j.rechem.2024.101850
TiO2 | 11 | Anatase | 100 |  |  |  |  | Ca | 0.1971 | molar ratio | 11.19 | Green Synthesis | 2.36 | Tauc Plot | https://doi.org/10.1016/j.rechem.2024.101850
TiO2 | 16 | Anatase | 100 |  |  |  |  | Ag | 0 | molar ratio | 11.08 | Sol-gel | 3.2 | Tauc Plot | https://doi.org/10.1063/1.4946322
TiO2 | 16 | Anatase | 100 |  |  |  |  | Ag | 0.02 | molar ratio |  | Sol-gel | 3.12 | Tauc Plot | https://doi.org/10.1063/1.4946322
TiO2 | 16 | Anatase | 100 |  |  |  |  | Ag | 0.04 | molar ratio |  | Sol-gel | 2.98 | Tauc Plot | https://doi.org/10.1063/1.4946322
TiO2 | 16 | Anatase | 100 |  |  |  |  | Ag | 0.06 | molar ratio | 8.86 | Sol-gel | 2.92 | Tauc Plot | https://doi.org/10.1063/1.4946322
WO3 | 17 | Hexagonal | 100 |  |  |  |  | Ag | 0 | molar ratio | 27 | Spray Pyrolysis | 3.2 | Tauc Plot | https://doi.org/10.1016/j.heliyon.2024.e27761
WO3 | 17 | Hexagonal | 100 |  |  |  |  | Ag | 0.0204 | molar ratio | 26 | Spray Pyrolysis | 3.15 | Tauc Plot | https://doi.org/10.1016/j.heliyon.2024.e27761
WO3 | 17 | Hexagonal | 100 |  |  |  |  | Ag | 0.0417 | molar ratio | 28 | Spray Pyrolysis | 3.07 | Tauc Plot | https://doi.org/10.1016/j.heliyon.2024.e27761
WO3 | 17 | Hexagonal | 100 |  |  |  |  | Ag | 0.0638 | molar ratio | 25 | Spray Pyrolysis | 2.95 | Tauc Plot | https://doi.org/10.1016/j.heliyon.2024.e27761
WO3 | 17 | Hexagonal | 100 |  |  |  |  | Ag | 0.087 | molar ratio | 28 | Spray Pyrolysis | 2.9 | Tauc Plot | https://doi.org/10.1016/j.heliyon.2024.e27761
WO3 | 17 | Hexagonal | 100 |  |  |  |  | Ag | 0.1111 | molar ratio | 26 | Spray Pyrolysis | 3.02 | Tauc Plot | https://doi.org/10.1016/j.heliyon.2024.e27761
WO3 | 18 | Monoclinic | 100 |  |  |  |  | Ag | 0 | molar ratio | 38.49 | Spray Pyrolysis | 3.2 | Tauc Plot | http://lib.buet.ac.bd:8080/xmlui/handle/123456789/5967
WO3 | 18 | Monoclinic | 100 |  |  |  |  | Ag | 0.0204 | molar ratio | 40.52 | Spray Pyrolysis | 3.15 | Tauc Plot | http://lib.buet.ac.bd:8080/xmlui/handle/123456789/5967
WO3 | 18 | Monoclinic | 100 |  |  |  |  | Ag | 0.0417 | molar ratio | 40.52 | Spray Pyrolysis | 3.07 | Tauc Plot | http://lib.buet.ac.bd:8080/xmlui/handle/123456789/5967
WO3 | 18 | Monoclinic | 100 |  |  |  |  | Ag | 0.0638 | molar ratio | 44.24 | Spray Pyrolysis | 2.95 | Tauc Plot | http://lib.buet.ac.bd:8080/xmlui/handle/123456789/5967
WO3 | 18 | Monoclinic | 100 |  |  |  |  | Ag | 0.087 | molar ratio | 44.22 | Spray Pyrolysis | 2.9 | Tauc Plot | http://lib.buet.ac.bd:8080/xmlui/handle/123456789/5967
WO3 | 18 | Monoclinic | 100 |  |  |  |  | Ag | 0.1111 | molar ratio | 37.52 | Spray Pyrolysis | 3.02 | Tauc Plot | http://lib.buet.ac.bd:8080/xmlui/handle/123456789/5967
WO3 | 19 | Monoclinic | 100 |  |  |  |  | Cu | 0 | molar ratio | 33 | Co-precipitation | 3.12 | Tauc Plot | https://doi.org/10.1016/j.nanoso.2018.06.005
WO3 | 19 | Monoclinic | 100 |  |  |  |  | Cu | 0.02 | molar ratio | 50 | Co-precipitation | 3.36 | Tauc Plot | https://doi.org/10.1016/j.nanoso.2018.06.005
WO3 | 20 | Monoclinic | 100 |  |  |  |  | Ta | 0 | molar ratio | 25 | RF Magnetron Sputtering | 3.01 | Tauc Plot | https://doi.org/10.1016/j.apsusc.2018.10.007
WO3 | 20 | Monoclinic | 100 |  |  |  |  | Ta | 0.0129 | molar ratio | 30 | RF Magnetron Sputtering | 3.01 | Tauc Plot | https://doi.org/10.1016/j.apsusc.2018.10.007
WO3 | 20 | Monoclinic | 100 |  |  |  |  | Ta | 0.0396 | molar ratio | 30 | RF Magnetron Sputtering | 3 | Tauc Plot | https://doi.org/10.1016/j.apsusc.2018.10.007
WO3 | 20 | Monoclinic | 100 |  |  |  |  | Ta | 0.0674 | molar ratio | 29 | RF Magnetron Sputtering | 3 | Tauc Plot | https://doi.org/10.1016/j.apsusc.2018.10.007
WO3 | 20 | Monoclinic | 100 |  |  |  |  | Ta | 0.0964 | molar ratio | 25 | RF Magnetron Sputtering | 3.01 | Tauc Plot | https://doi.org/10.1016/j.apsusc.2018.10.007
WO3 | 21 | Monoclinic |  | Hexagonal |  | Orthorhombic |  | Ti | 0.04 | molar ratio |  | Spray Pyrolysis | 2.72 | Tauc Plot | https://doi.org/10.1016/j.apsusc.2005.03.074
WO3 | 21 | Monoclinic |  | Hexagonal |  | Orthorhombic |  | Ti | 0.14 | molar ratio |  | Spray Pyrolysis | 2.78 | Tauc Plot | https://doi.org/10.1016/j.apsusc.2005.03.074
WO3 | 21 | Monoclinic |  | Hexagonal |  | Orthorhombic |  | Ti | 0.25 | molar ratio |  | Spray Pyrolysis | 2.84 | Tauc Plot | https://doi.org/10.1016/j.apsusc.2005.03.074
WO3 | 21 | Monoclinic |  | Hexagonal |  | Orthorhombic |  | Ti | 0.38 | molar ratio |  | Spray Pyrolysis | 2.86 | Tauc Plot | https://doi.org/10.1016/j.apsusc.2005.03.074
WO3 | 22 | Monoclinic | 100 | [8 empty] | DC Reactive Sputtering | 2.85 | Tauc Plot | https://doi.org/10.3390/catal11030381
WO3 | 23 | Monoclinic | 100 | [8 empty] | RF Magnetron Sputtering | 2.75 | Tauc Plot | https://doi.org/10.1039/D0RA01579B
WO3 | 24 | Monoclinic | [5 empty] | Ag |  | molar ratio |  | RF Magnetron Sputtering | 2.5 | Tauc Plot | https://doi.org/10.1039/D0RA01579B
WO3 | 25 | Monoclinic |  | PANI | [6 empty] | 15.66 | Chemical Bath Deposition | 3.2 | Tauc Plot | https://doi.org/10.71097/IJSAT.v16.i3.8344
ZnO | 26 | Hexagonal | 100 |  |  |  |  | Al | 0 | molar ratio | 24 | Sol-gel | 3.47 | Tauc Plot | https://doi.org/10.22052/JNS.2018.04.010
ZnO | 26 | Hexagonal | 100 |  |  |  |  | Al | 0.005 | molar ratio | 14 | Sol-gel | 3.43 | Tauc Plot | https://doi.org/10.22052/JNS.2018.04.010
ZnO | 26 | Hexagonal | 100 |  |  |  |  | Al | 0.01 | molar ratio | 14 | Sol-gel | 3.44 | Tauc Plot | https://doi.org/10.22052/JNS.2018.04.010
ZnO | 26 | Hexagonal | 100 |  |  |  |  | Al | 0.02 | molar ratio | 14 | Sol-gel | 3.69 | Tauc Plot | https://doi.org/10.22052/JNS.2018.04.010
ZnO | 26 | Hexagonal | 100 |  |  |  |  | Al | 0.04 | molar ratio | 14 | Sol-gel | 3.64 | Tauc Plot | https://doi.org/10.22052/JNS.2018.04.010
ZnO | 27 | Amorphous | 100 |  |  |  |  | Al | 0 | molar ratio |  | Pulsed Laser Deposition | 3.25 | Tauc Plot | https://doi.org/10.1016/S0955-2219(03)00490-4
ZnO | 27 | Amorphous | 100 |  |  |  |  | Al | 0 | molar ratio |  | Pulsed Laser Deposition | 3.26 | Tauc Plot | https://doi.org/10.1016/S0955-2219(03)00490-4
ZnO | 27 | Amorphous | 100 |  |  |  |  | Al | 0 | molar ratio |  | Pulsed Laser Deposition | 3.27 | Tauc Plot | https://doi.org/10.1016/S0955-2219(03)00490-4
ZnO | 27 | Hexagonal | 100 |  |  |  |  | Al | 0 | molar ratio |  | Pulsed Laser Deposition | 3.275 | Tauc Plot | https://doi.org/10.1016/S0955-2219(03)00490-4
ZnO | 27 | Hexagonal | 100 |  |  |  |  | Al | 0 | molar ratio |  | Pulsed Laser Deposition | 3.278 | Tauc Plot | https://doi.org/10.1016/S0955-2219(03)00490-4
ZnO | 27 | Hexagonal | 100 |  |  |  |  | Al | 0 | molar ratio |  | Pulsed Laser Deposition | 3.28 | Tauc Plot | https://doi.org/10.1016/S0955-2219(03)00490-4
ZnO | 27 | Amorphous | 100 |  |  |  |  | Al | 0.0616 | molar ratio |  | Pulsed Laser Deposition | 3.77 | Tauc Plot | https://doi.org/10.1016/S0955-2219(03)00490-4
ZnO | 27 | Amorphous | 100 |  |  |  |  | Al | 0.0616 | molar ratio |  | Pulsed Laser Deposition | 3.56 | Tauc Plot | https://doi.org/10.1016/S0955-2219(03)00490-4
ZnO | 27 | Amorphous | 100 |  |  |  |  | Al | 0.0616 | molar ratio |  | Pulsed Laser Deposition | 3.44 | Tauc Plot | https://doi.org/10.1016/S0955-2219(03)00490-4
ZnO | 27 | Hexagonal | 100 |  |  |  |  | Al | 0.0616 | molar ratio |  | Pulsed Laser Deposition | 3.34 | Tauc Plot | https://doi.org/10.1016/S0955-2219(03)00490-4
ZnO | 27 | Hexagonal | 100 |  |  |  |  | Al | 0.0616 | molar ratio |  | Pulsed Laser Deposition | 3.33 | Tauc Plot | https://doi.org/10.1016/S0955-2219(03)00490-4
ZnO | 27 | Hexagonal | 100 |  |  |  |  | Al | 0.0616 | molar ratio |  | Pulsed Laser Deposition | 3.32 | Tauc Plot | https://doi.org/10.1016/S0955-2219(03)00490-4
ZnO | 28 | Hexagonal | 100 |  |  |  |  | Al | 0 | molar ratio |  | Ultrasonic Spray Pyrolysis | 3.257 | Tauc Plot | https://doi.org/10.1002/pssb.201000164
ZnO | 28 | Hexagonal | 100 |  |  |  |  | Al | 0.01 | molar ratio |  | Ultrasonic Spray Pyrolysis | 3.26 | Tauc Plot | https://doi.org/10.1002/pssb.201000164
ZnO | 28 | Hexagonal | 100 |  |  |  |  | Al | 0.03 | molar ratio |  | Ultrasonic Spray Pyrolysis | 3.263 | Tauc Plot | https://doi.org/10.1002/pssb.201000164
ZnO | 28 | Hexagonal | 100 |  |  |  |  | Al | 0.05 | molar ratio |  | Ultrasonic Spray Pyrolysis | 3.268 | Tauc Plot | https://doi.org/10.1002/pssb.201000164
ZnO | 28 | Hexagonal | 100 |  |  |  |  | Al | 0.07 | molar ratio |  | Ultrasonic Spray Pyrolysis | 3.273 | Tauc Plot | https://doi.org/10.1002/pssb.201000164
ZnO | 28 | Hexagonal | 100 |  |  |  |  | Al | 0.1 | molar ratio |  | Ultrasonic Spray Pyrolysis | 3.275 | Tauc Plot | https://doi.org/10.1002/pssb.201000164
ZnO | 29 | Hexagonal | 100 |  |  |  |  | Al | 0 | molar ratio | 18 | Solid-phase pyrolysis | 3.37 | Tauc Plot | https://doi.org/10.3390/nano13162348
ZnO | 29 | Hexagonal | 100 |  |  |  |  | Al | 0.01 | molar ratio | 17 | Solid-phase pyrolysis | 3.26 | Tauc Plot | https://doi.org/10.3390/nano13162348
ZnO | 29 | Hexagonal | 100 |  |  |  |  | Al | 0.03 | molar ratio | 17 | Solid-phase pyrolysis | 3.29 | Tauc Plot | https://doi.org/10.3390/nano13162348
ZnO | 29 | Hexagonal | 100 |  |  |  |  | Al | 0.05 | molar ratio | 16 | Solid-phase pyrolysis | 3.3 | Tauc Plot | https://doi.org/10.3390/nano13162348
ZnO | 29 | Hexagonal | 100 |  |  |  |  | Al | 0.1 | molar ratio | 13 | Solid-phase pyrolysis | 3.31 | Tauc Plot | https://doi.org/10.3390/nano13162348
ZnO | 30 | Hexagonal | 100 |  |  |  |  | Al | 0 | molar ratio |  | Hydrothermal method | 3.4 | Tauc Plot | https://doi.org/10.15251/DJNB.2023.183.995
ZnO | 30 | Hexagonal | 100 |  |  |  |  | Al | 0.1 | molar ratio |  | Hydrothermal method | 3.33 | Tauc Plot | https://doi.org/10.15251/DJNB.2023.183.995
ZnO | 30 | Hexagonal | 100 |  |  |  |  | Al | 0.15 | molar ratio |  | Hydrothermal method | 3.27 | Tauc Plot | https://doi.org/10.15251/DJNB.2023.183.995
ZnO | 30 | Hexagonal | 100 |  |  |  |  | Al | 0.2 | molar ratio | 7.04 | Hydrothermal method | 3.19 | Tauc Plot | https://doi.org/10.15251/DJNB.2023.183.995
ZnO | 31 | [6 empty] | B | 0 | molar ratio |  | Sol-gel dip coating | 3.429 | Transmission Model | https://doi.org/10.1016/j.ijleo.2020.164641
ZnO | 31 | [6 empty] | B | 0.076 | molar ratio |  | Sol-gel dip coating | 3.392 | Transmission Model | https://doi.org/10.1016/j.ijleo.2020.164641
ZnO | 31 | [6 empty] | B | 0.2328 | molar ratio |  | Sol-gel dip coating | 3.309 | Transmission Model | https://doi.org/10.1016/j.ijleo.2020.164641
ZnO | 31 | [6 empty] | B | 0.3962 | molar ratio |  | Sol-gel dip coating | 3.287 | Transmission Model | https://doi.org/10.1016/j.ijleo.2020.164641
ZnO | 31 | [6 empty] | B | 0.5666 | molar ratio |  | Sol-gel dip coating | 3.278 | Transmission Model | https://doi.org/10.1016/j.ijleo.2020.164641
ZnO | 31 | [6 empty] | B | 0.8365 | molar ratio |  | Sol-gel dip coating | 3.256 | Transmission Model | https://doi.org/10.1016/j.ijleo.2020.164641
ZnO | 32 | Hexagonal | 100 |  |  |  |  | W | 0 | molar ratio |  | PLD and HFCVD | 3.35 | Tauc Plot | https://doi.org/10.1016/j.materresbull.2014.03.005
ZnO | 32 | Hexagonal | 100 |  |  |  |  | W | 0.005 | molar ratio |  | PLD and HFCVD | 3.26 | Tauc Plot | https://doi.org/10.1016/j.materresbull.2014.03.005
ZnO | 32 | Hexagonal | 100 |  |  |  |  | W | 0.005 | molar ratio |  | PLD and HFCVD | 3.29 | Tauc Plot | https://doi.org/10.1016/j.materresbull.2014.03.005
ZnO | 32 | Hexagonal | 100 |  |  |  |  | W | 0.015 | molar ratio | 16.2 | PLD and HFCVD | 3.25 | Tauc Plot | https://doi.org/10.1016/j.materresbull.2014.03.005
ZnO | 32 | Hexagonal | 100 |  |  |  |  | W | 0.018 | molar ratio | 15.5 | PLD and HFCVD | 3.26 | Tauc Plot | https://doi.org/10.1016/j.materresbull.2014.03.005
ZnO | 32 | Hexagonal | 100 |  |  |  |  | W | 0.02 | molar ratio | 14.3 | PLD and HFCVD | 3.27 | Tauc Plot | https://doi.org/10.1016/j.materresbull.2014.03.005
ZnO | 33 | Hexagonal | 100 |  |  |  |  | Mg | 0 | molar ratio |  | Chemical Bath Deposition | 3.26 | Tauc Plot | https://doi.org/10.1007/S10854-014-2000-5
ZnO | 33 | Hexagonal | 100 |  |  |  |  | Mg | 0.02 | molar ratio |  | Chemical Bath Deposition | 3.28 | Tauc Plot | https://doi.org/10.1007/S10854-014-2000-5
ZnO | 33 | Hexagonal | 100 |  |  |  |  | Mg | 0.04 | molar ratio |  | Chemical Bath Deposition | 3.32 | Tauc Plot | https://doi.org/10.1007/S10854-014-2000-5
ZnO | 33 | Hexagonal | 100 |  |  |  |  | Mg | 0.06 | molar ratio |  | Chemical Bath Deposition | 3.27 | Tauc Plot | https://doi.org/10.1007/S10854-014-2000-5
ZnO | 34 | Hexagonal | 100 |  |  |  |  | Cu | 0 | molar ratio | 10.07 | Sol-gel spin-coating | 3.1 | Tauc Plot | https://doi.org/10.1021/acsomega.2c02040
ZnO | 34 | Hexagonal | 100 |  |  |  |  | Cu | 0.03 | molar ratio | 14.87 | Sol-gel spin-coating | 3.09 | Tauc Plot | https://doi.org/10.1021/acsomega.2c02040
ZnO | 34 | Hexagonal | 100 |  |  |  |  | Cu | 0.06 | molar ratio | 14.99 | Sol-gel spin-coating | 3.07 | Tauc Plot | https://doi.org/10.1021/acsomega.2c02040
ZnO | 35 | Hexagonal | 100 |  |  |  |  | Mg | 0 | molar ratio | 69.4 | Sol-gel | 3.33 | Tauc Plot | https://doi.org/10.1186/s11671-015-1034-9
ZnO | 35 | Hexagonal | 100 |  |  |  |  | Cu | 0.01 | molar ratio | 69.38 | Sol-gel | 3.29 | Tauc Plot | https://doi.org/10.1186/s11671-015-1034-9
ZnO | 35 | Hexagonal | 100 |  |  |  |  | Mn | 0.01 | molar ratio | 50.16 | Sol-gel | 3.32 | Tauc Plot | https://doi.org/10.1186/s11671-015-1034-9
ZnO | 35 | Hexagonal | 100 |  |  |  |  | Mg | 0 | molar ratio | 4706.55 | Sol-gel | 3.19 | Tauc Plot | https://doi.org/10.1186/s11671-015-1034-9
ZnO | 35 | Hexagonal | 100 |  |  |  |  | Cu | 0.01 | molar ratio | 8027.82 | Sol-gel | 2.98 | Tauc Plot | https://doi.org/10.1186/s11671-015-1034-9
ZnO | 35 | Hexagonal | 100 |  |  |  |  | Mn | 0.01 | molar ratio | 4419.95 | Sol-gel | 2.44 | Tauc Plot | https://doi.org/10.1186/s11671-015-1034-9
ZnO | 36 | Hexagonal | 100 |  |  |  |  | Bi | 0 | molar ratio | 41.22 | Sol-gel | 3.28 | Tauc Plot | https://doi.org/10.1109/ECTICON.2011.5947768
ZnO | 36 | Hexagonal | 100 |  |  |  |  | Bi | 0.002 | molar ratio | 41.28 | Sol-gel | 3.27 | Tauc Plot | https://doi.org/10.1109/ECTICON.2011.5947768
ZnO | 36 | Hexagonal | 100 |  |  |  |  | Bi | 0.004 | molar ratio | 42.66 | Sol-gel | 3.26 | Tauc Plot | https://doi.org/10.1109/ECTICON.2011.5947768
ZnO | 36 | Hexagonal | 100 |  |  |  |  | Bi | 0.006 | molar ratio | 48.01 | Sol-gel | 3.25 | Tauc Plot | https://doi.org/10.1109/ECTICON.2011.5947768
ZnO | 37 | Hexagonal | 100 |  |  |  |  | Ti | 0.005 | molar ratio | 34 | Reactive co-sputtering | 3.36 | Tauc Plot | https://doi.org/10.1002/pssa.201800942
ZnO | 37 | Hexagonal | 100 |  |  |  |  | Zr | 0.01 | molar ratio | 20 | Reactive co-sputtering | 3.35 | Tauc Plot | https://doi.org/10.1002/pssa.201800942
ZnO | 37 | Hexagonal | 100 |  |  |  |  | Mn | 0.02 | molar ratio |  | Reactive co-sputtering | 2.72 | Tauc Plot | https://doi.org/10.1002/pssa.201800942
ZnO | 37 | Amorphous | 100 |  |  |  |  | W | 0.055 | molar ratio |  | Reactive co-sputtering | 4.1 | Tauc Plot | https://doi.org/10.1002/pssa.201800942
ZnO | 37 | Hexagonal | 100 | [7 empty] | 54 | Reactive co-sputtering | 3.3 | Tauc Plot | https://doi.org/10.1002/pssa.201800942
ZnO | 38 | Hexagonal | 100 |  |  |  |  | W | 0 | molar ratio | 52.36 | SILAR | 3.27 | Tauc Plot | https://doi.org/10.1080/14328917.2021.1949895
ZnO | 38 | Hexagonal | 100 |  |  |  |  | W | 0.0003 | molar ratio | 56.85 | SILAR | 3.29 | Tauc Plot | https://doi.org/10.1080/14328917.2021.1949895
ZnO | 38 | Hexagonal | 100 |  |  |  |  | W | 0.0006 | molar ratio | 61.23 | SILAR | 3.3 | Tauc Plot | https://doi.org/10.1080/14328917.2021.1949895
ZnO | 38 | Hexagonal | 100 |  |  |  |  | W | 0.0009 | molar ratio | 70.68 | SILAR | 3.33 | Tauc Plot | https://doi.org/10.1080/14328917.2021.1949895
ZnO | 39 | Hexagonal | 100 |  |  |  |  | Si | 0 | molar ratio |  | Sol-gel spin coating | 3.29 | Tauc Plot | https://doi.org/10.1016/j.apsusc.2011.03.142
ZnO | 39 | Hexagonal | 100 |  |  |  |  | Si | 0.008 | molar ratio |  | Sol-gel spin coating | 3.3 | Tauc Plot | https://doi.org/10.1016/j.apsusc.2011.03.142
ZnO | 39 | Hexagonal | 100 |  |  |  |  | Si | 0.016 | molar ratio |  | Sol-gel spin coating | 3.3 | Tauc Plot | https://doi.org/10.1016/j.apsusc.2011.03.142
ZnO | 39 | Hexagonal | 100 |  |  |  |  | Si | 0.032 | molar ratio |  | Sol-gel spin coating | 3.31 | Tauc Plot | https://doi.org/10.1016/j.apsusc.2011.03.142
ZnO | 39 | Hexagonal | 100 |  |  |  |  | Si | 0.064 | molar ratio |  | Sol-gel spin coating | 3.34 | Tauc Plot | https://doi.org/10.1016/j.apsusc.2011.03.142
ZnO | 40 | Hexagonal | 100 |  |  |  |  | Al | 0 | molar ratio | 34.48 | Sol-gel spin coating | 3.28 | Tauc Plot | https://doi.org/10.1016/j.chphi.2024.100648
ZnO | 40 | Hexagonal | 100 |  |  |  |  | Al | 0.03 | molar ratio | 15.91 | Sol-gel spin coating | 3.3 | Tauc Plot | https://doi.org/10.1016/j.chphi.2024.100648
ZnO | 40 | Hexagonal | 100 |  |  |  |  | Al | 0.065 | molar ratio | 12.1 | Sol-gel spin coating | 3.34 | Tauc Plot | https://doi.org/10.1016/j.chphi.2024.100648
ZnO | 40 | Hexagonal | 100 |  |  |  |  | Al | 0.09 | molar ratio | 11.32 | Sol-gel spin coating | 3.35 | Tauc Plot | https://doi.org/10.1016/j.chphi.2024.100648
In2O3 | 42 | Cubic | 100 |  |  |  |  | Ti | 0 | molar ratio |  | Electron beam physical vapour deposition | 3.4 | Tauc Plot | https://doi.org/10.1002/pssa.200983717
In2O3 | 42 | Cubic | 100 |  |  |  |  | Ti | 0.066 | molar ratio |  | Electron beam physical vapour deposition | 2.95 | Tauc Plot | https://doi.org/10.1002/pssa.200983717
In2O3 | 42 | Cubic | 100 |  |  |  |  | Ti | 0.09 | molar ratio |  | Electron beam physical vapour deposition | 3.35 | Tauc Plot | https://doi.org/10.1002/pssa.200983717
In2O3 | 43 | Cubic | 100 |  |  |  |  | Sn | 0.081 | molar ratio |  | Glass crystallization | 3.22 | Tauc Plot | https://doi.org/10.1016/j.jnoncrysol.2006.09.001
In2O3 | 44 | Cubic | 100 |  |  |  |  | V | 0 | molar ratio |  | Sol-gel | 3.25 | Tauc Plot | https://doi.org/10.1016/j.physb.2016.06.020
In2O3 | 44 | Cubic | 100 |  |  |  |  | V | 0.0125 | molar ratio |  | Sol-gel | 2.15 | Tauc Plot | https://doi.org/10.1016/j.physb.2016.06.020
In2O3 | 44 | Cubic | 100 |  |  |  |  | V | 0.025 | molar ratio |  | Sol-gel | 2 | Tauc Plot | https://doi.org/10.1016/j.physb.2016.06.020
In2O3 | 44 | Cubic | 100 |  |  |  |  | V | 0.05 | molar ratio |  | Sol-gel | 2.45 | Tauc Plot | https://doi.org/10.1016/j.physb.2016.06.020
In2O3 | 44 | Cubic | 100 |  |  |  |  | V | 0.1 | molar ratio |  | Sol-gel | 2.8 | Tauc Plot | https://doi.org/10.1016/j.physb.2016.06.020
In2O3 | 45 | Cubic | 100 |  |  |  |  | Ti | 0.03 | molar ratio | 39 | Spray Pyrolysis | 3.6 | Tauc Plot | https://doi.org/10.1007/s10854-015-3297-6
CeO2 | 46 | Cubic | 100 |  |  |  |  | Gd | 0 | molar ratio |  | Pulsed Laser Deposition | 3.62 | Tauc Plot | https://doi.org/10.1016/j.jpcs.2012.12.014
CeO2 | 46 | Cubic | 100 |  |  |  |  | Gd | 0.1 | molar ratio |  | Pulsed Laser Deposition | 3.55 | Tauc Plot | https://doi.org/10.1016/j.jpcs.2012.12.014
CeO2 | 46 | Cubic | 100 |  |  |  |  | Gd | 0.2 | molar ratio |  | Pulsed Laser Deposition | 3.67 | Tauc Plot | https://doi.org/10.1016/j.jpcs.2012.12.014
CeO2 | 46 | Cubic | 100 |  |  |  |  | Gd | 0.3 | molar ratio |  | Pulsed Laser Deposition | 3.67 | Tauc Plot | https://doi.org/10.1016/j.jpcs.2012.12.014
CeO2 | 47 | Cubic | 100 |  |  |  |  | Gd | 0.02 | molar ratio |  | Solid-state reaction | 3.09 | Tauc Plot | https://doi.org/10.1063/1.4918177
CeO2 | 47 | Cubic | 100 |  |  |  |  | Gd | 0.04 | molar ratio |  | Solid-state reaction | 3.11 | Tauc Plot | https://doi.org/10.1063/1.4918177
CeO2 | 47 | Cubic | 100 |  |  |  |  | Gd | 0.06 | molar ratio |  | Solid-state reaction | 3.14 | Tauc Plot | https://doi.org/10.1063/1.4918177
CeO2 | 47 | Cubic | 100 |  |  |  |  | Gd | 0.1 | molar ratio |  | Solid-state reaction | 3.17 | Tauc Plot | https://doi.org/10.1063/1.4918177
CeO2 | 48 | Cubic | 100 |  |  |  |  | Gd | 0 | molar ratio | 7.2 | Co-precipitation | 2.7 | Tauc Plot | https://doi.org/10.1002/gch2.201800090
CeO2 | 48 | Cubic | 100 |  |  |  |  | Gd | 0.01 | molar ratio | 6.8 | Co-precipitation | 2.68 | Tauc Plot | https://doi.org/10.1002/gch2.201800090
CeO2 | 48 | Cubic | 100 |  |  |  |  | Gd | 0.03 | molar ratio | 6.5 | Co-precipitation | 2.65 | Tauc Plot | https://doi.org/10.1002/gch2.201800090
CeO2 | 48 | Cubic | 100 |  |  |  |  | Gd | 0.05 | molar ratio | 6.2 | Co-precipitation | 2.62 | Tauc Plot | https://doi.org/10.1002/gch2.201800090
CeO2 | 48 | Cubic | 100 |  |  |  |  | Gd | 0.07 | molar ratio | 5.8 | Co-precipitation | 2.58 | Tauc Plot | https://doi.org/10.1002/gch2.201800090
CeO2 | 49 | Cubic | 100 |  |  |  |  | Sm | 0 | molar ratio | 9.16 | Co-precipitation | 2.87 | Tauc Plot | https://doi.org/10.1016/j.jallcom.2018.04.157
CeO2 | 49 | Cubic | 100 |  |  |  |  | Sm | 0.02 | molar ratio | 9.49 | Co-precipitation | 2.69 | Tauc Plot | https://doi.org/10.1016/j.jallcom.2018.04.157
CeO2 | 49 | Cubic | 100 |  |  |  |  | Sm | 0.04 | molar ratio | 9.12 | Co-precipitation | 2.86 | Tauc Plot | https://doi.org/10.1016/j.jallcom.2018.04.157
CeO2 | 49 | Cubic | 100 |  |  |  |  | Sm | 0.06 | molar ratio | 9.62 | Co-precipitation | 2.83 | Tauc Plot | https://doi.org/10.1016/j.jallcom.2018.04.157
CeO2 | 49 | Cubic | 100 |  |  |  |  | Sm | 0.08 | molar ratio | 7.72 | Co-precipitation | 2.87 | Tauc Plot | https://doi.org/10.1016/j.jallcom.2018.04.157
CeO2 | 49 | Cubic | 100 |  |  |  |  | Sm | 0.1 | molar ratio | 6.91 | Co-precipitation | 2.64 | Tauc Plot | https://doi.org/10.1016/j.jallcom.2018.04.157
CeO2 | 50 | Cubic | 100 |  |  |  |  | Co | 0 | molar ratio | 34.67 | Microwave-assisted synthesis | 2.56 | Tauc Plot | https://doi.org/10.1021/acsomega.2c07058
CeO2 | 50 | Cubic | 100 |  |  |  |  | Co | 0.01 | molar ratio | 37.8 | Microwave-assisted synthesis | 2.46 | Tauc Plot | https://doi.org/10.1021/acsomega.2c07058
CeO2 | 50 | Cubic | 100 |  |  |  |  | Co | 0.04 | molar ratio | 20.04 | Microwave-assisted synthesis | 2.41 | Tauc Plot | https://doi.org/10.1021/acsomega.2c07058
CeO2 | 50 | Cubic | 100 |  |  |  |  | Co | 0.08 | molar ratio | 17.46 | Microwave-assisted synthesis | 2.32 | Tauc Plot | https://doi.org/10.1021/acsomega.2c07058
CeO2 | 50 | Cubic | 100 |  |  |  |  | Co | 0.12 | molar ratio | 13.98 | Microwave-assisted synthesis | 2.28 | Tauc Plot | https://doi.org/10.1021/acsomega.2c07058
CeO2 | 51 | Cubic | 100 |  |  |  |  | Cu | 0 | molar ratio | 10 | Co-precipitation | 2.82 | Tauc Plot | https://doi.org/10.33263/BRIAC102.306311
CeO2 | 51 | Cubic | 100 |  |  |  |  | Cu | 0.01 | molar ratio | 8 | Co-precipitation | 2.74 | Tauc Plot | https://doi.org/10.33263/BRIAC102.306311
CeO2 | 51 | Cubic | 100 |  |  |  |  | Cu | 0.03 | molar ratio | 7 | Co-precipitation | 2.68 | Tauc Plot | https://doi.org/10.33263/BRIAC102.306311
CeO2 | 51 | Cubic | 100 |  |  |  |  | Cu | 0.05 | molar ratio | 5 | Co-precipitation | 2.56 | Tauc Plot | https://doi.org/10.33263/BRIAC102.306311
CeO2 | 52 | Cubic | 100 |  |  |  |  | Cr | 0 | molar ratio |  | Chemical precipitation | 2 | Tauc Plot | https://doi.org/10.1016/j.heliyon.2024.e35758
CeO2 | 52 | Cubic | 100 |  |  |  |  | Cr | 0.068 | molar ratio |  | Chemical precipitation | 2.85 | Tauc Plot | https://doi.org/10.1016/j.heliyon.2024.e35758
CeO2 | 52 | Cubic | 100 |  |  |  |  | Cr | 0.138 | molar ratio |  | Chemical precipitation | 2.88 | Tauc Plot | https://doi.org/10.1016/j.heliyon.2024.e35758
SnO2 | 53 | Tetragonal Rutile | 100 |  |  |  |  | Sb | 0 | molar ratio | 8.1 | Sol-gel | 3.5 | Tauc Plot | https://ssrn.com/abstract=5189997
SnO2 | 53 | Tetragonal Rutile | 100 |  |  |  |  | Sb | 0.02 | molar ratio | 4.3 | Sol-gel | 3.67 | Tauc Plot | https://ssrn.com/abstract=5189997
SnO2 | 53 | Tetragonal Rutile | 100 |  |  |  |  | Sb | 0.04 | molar ratio | 3.2 | Sol-gel | 3.71 | Tauc Plot | https://ssrn.com/abstract=5189997
SnO2 | 53 | Tetragonal Rutile | 100 |  |  |  |  | Sb | 0.06 | molar ratio | 5 | Sol-gel | 3.73 | Tauc Plot | https://ssrn.com/abstract=5189997
SnO2 | 53 | Tetragonal Rutile | 100 |  |  |  |  | Sb | 0 | molar ratio | 6.9 | Sonochemical | 3.1 | Tauc Plot | https://ssrn.com/abstract=5189997
SnO2 | 53 | Tetragonal Rutile | 100 |  |  |  |  | Sb | 0.02 | molar ratio | 5.5 | Sonochemical | 2.91 | Tauc Plot | https://ssrn.com/abstract=5189997
SnO2 | 53 | Tetragonal Rutile | 100 |  |  |  |  | Sb | 0.04 | molar ratio | 3.9 | Sonochemical | 2.8 | Tauc Plot | https://ssrn.com/abstract=5189997
SnO2 | 53 | Tetragonal Rutile | 100 |  |  |  |  | Sb | 0.06 | molar ratio | 3.8 | Sonochemical | 3.03 | Tauc Plot | https://ssrn.com/abstract=5189997
SnO2 | 54 | Tetragonal Rutile | 100 |  |  |  |  | Sb | 0 | molar ratio | 12.5 | Nebulized Spray Pyrolysis | 3.6 | Tauc Plot | https://doi.org/10.1016/j.matpr.2017.11.005
SnO2 | 54 | Tetragonal Rutile | 100 |  |  |  |  | Sb | 0.09 | molar ratio |  | Nebulized Spray Pyrolysis | 3.8 | Tauc Plot | https://doi.org/10.1016/j.matpr.2017.11.005
SnO2 | 55 | Rutile | 100 |  |  |  |  | Sb | 0 | molar ratio |  | Sparking Process | 3.89 | Tauc Plot | https://doi.org/10.4028/www.scientific.net/AMM.749.141
SnO2 | 55 | Rutile | 100 |  |  |  |  | Sb | 0.037 | molar ratio |  | Sparking Process | 3.88 | Tauc Plot | https://doi.org/10.4028/www.scientific.net/AMM.749.141
SnO2 | 55 | Rutile | 100 |  |  |  |  | Sb | 0.061 | molar ratio |  | Sparking Process | 3.87 | Tauc Plot | https://doi.org/10.4028/www.scientific.net/AMM.749.141
SnO2 | 55 | Rutile | 100 |  |  |  |  | Sb | 0.085 | molar ratio |  | Sparking Process | 3.85 | Tauc Plot | https://doi.org/10.4028/www.scientific.net/AMM.749.141
SnO2 | 56 | Tetragonal Rutile | 100 |  |  |  |  | Sb | 0 | molar ratio | 14 | Spray Pyrolysis | 4.03 | Tauc Plot | https://doi.org/10.2478/msp-2020-0015
SnO2 | 56 | Tetragonal Rutile |  | Cubic Sb2O3 |  |  |  | Sb | 0.046 | molar ratio | 31 | Spray Pyrolysis | 3.92 | Tauc Plot | https://doi.org/10.2478/msp-2020-0015
SnO2 | 57 | Tetragonal Rutile | 100 |  |  |  |  | Cu | 0.0917 | molar ratio |  | Spray Pyrolysis | 4.06 | Tauc Plot | https://doi.org/10.1016/j.surfcoat.2017.05.026
SnO2 | 58 | Tetragonal Rutile | 100 |  |  |  |  | Cu | 0 | molar ratio | 17.58 | Chemical Bath Deposition | 3.63 | Tauc Plot | https://doi.org/10.1016/j.rio.2023.100529
SnO2 | 58 | Tetragonal Rutile |  | Monoclinic CuO |  |  |  | Cu | 0.013 | molar ratio | 33.61 | Chemical Bath Deposition | 2.83 | Tauc Plot | https://doi.org/10.1016/j.rio.2023.100529
SnO2 | 58 | Tetragonal Rutile |  | Monoclinic CuO |  |  |  | Cu | 0.026 | molar ratio | 35.15 | Chemical Bath Deposition | 2.67 | Tauc Plot | https://doi.org/10.1016/j.rio.2023.100529
SnO2 | 58 | Tetragonal Rutile |  | Monoclinic CuO |  |  |  | Cu | 0.04 | molar ratio | 32.23 | Chemical Bath Deposition | 2.48 | Tauc Plot | https://doi.org/10.1016/j.rio.2023.100529
SnO2 | 59 | Tetragonal Rutile | 100 |  |  |  |  | Cu | 0 | molar ratio | 7.24 | Spray Pyrolysis | 3.75 | Tauc Plot | 10.3329/icme2009.2806
SnO2 | 59 | Tetragonal Rutile | 100 |  |  |  |  | Cu | 0.037 | molar ratio | 7.24 | Spray Pyrolysis | 3.5 | Tauc Plot | 10.3329/icme2009.2806
SnO2 | 60 | Tetragonal Rutile | 100 |  |  |  |  | Ag | 0 | molar ratio | 60.27 | Spray Pyrolysis | 3.79 | Tauc Plot | https://doi.org/10.1021/acsomega.5c05553
SnO2 | 60 | Tetragonal Rutile | 100 |  |  |  |  | Ag | 0.001 | molar ratio | 62.3 | Spray Pyrolysis | 3.77 | Tauc Plot | https://doi.org/10.1021/acsomega.5c05553
SnO2 | 60 | Tetragonal Rutile | 100 |  |  |  |  | Ag | 0.002 | molar ratio | 58.3 | Spray Pyrolysis | 3.76 | Tauc Plot | https://doi.org/10.1021/acsomega.5c05553
SnO2 | 60 | Tetragonal Rutile | 100 |  |  |  |  | Ag | 0.003 | molar ratio | 55.3 | Spray Pyrolysis | 3.75 | Tauc Plot | https://doi.org/10.1021/acsomega.5c05553
SnO2 | 60 | Tetragonal Rutile | 100 |  |  |  |  | Ag | 0.004 | molar ratio | 51.8 | Spray Pyrolysis | 3.73 | Tauc Plot | https://doi.org/10.1021/acsomega.5c05553
SnO2 | 60 | Tetragonal Rutile | 100 |  |  |  |  | Ag | 0.005 | molar ratio | 65.7 | Spray Pyrolysis | 3.78 | Tauc Plot | https://doi.org/10.1021/acsomega.5c05553
SnO2 | 61 | Tetragonal Rutile |  | Cubic SnO2 |  |  |  | Fe | 0 | molar ratio | 50.65 | Spray pyrolysis | 3.64 | Tauc Plot | Digest Journal of Nanomaterials and Biostructures 14 4 923-934 (2019)
SnO2 | 61 | Tetragonal Rutile |  | Cubic SnO2 |  |  |  | Fe | 0.021 | molar ratio | 54.5 | Spray pyrolysis | 3.57 | Tauc Plot | Digest Journal of Nanomaterials and Biostructures 14 4 923-934 (2019)
SnO2 | 61 | Tetragonal Rutile |  | Cubic SnO2 |  |  |  | Fe | 0.043 | molar ratio | 56.99 | Spray pyrolysis | 3.8 | Tauc Plot | Digest Journal of Nanomaterials and Biostructures 14 4 923-934 (2019)
SnO2 | 61 | Tetragonal Rutile |  | Cubic SnO2 |  |  |  | Fe | 0.085 | molar ratio | 36.11 | Spray pyrolysis | 3.74 | Tauc Plot | Digest Journal of Nanomaterials and Biostructures 14 4 923-934 (2019)
SnO2 | 61 | Tetragonal Rutile |  | Cubic SnO2 |  |  |  | Fe | 0.128 | molar ratio | 42.46 | Spray pyrolysis | 3.67 | Tauc Plot | Digest Journal of Nanomaterials and Biostructures 14 4 923-934 (2019)
SnO2 | 61 | Tetragonal Rutile |  | Cubic SnO2 |  |  |  | Fe | 0.17 | molar ratio | 50.46 | Spray pyrolysis | 3.56 | Tauc Plot | Digest Journal of Nanomaterials and Biostructures 14 4 923-934 (2019)
SnO2 | 61 | Tetragonal Rutile |  | Cubic SnO2 |  |  |  | Fe | 0.213 | molar ratio | 43.6 | Spray pyrolysis | 3.58 | Tauc Plot | Digest Journal of Nanomaterials and Biostructures 14 4 923-934 (2019)
SnO2 | 62 | Tetragonal Rutile | 100 |  |  |  |  | Ga | 0 | molar ratio | 18 | Co-precipitation | 3.21 | Tauc Plot | https://doi.org/10.11648/j.jpmt.20251002.11
SnO2 | 62 | Tetragonal Rutile | 100 |  |  |  |  | Ga | 0.005 | molar ratio | 13.1 | Co-precipitation | 2.46 | Tauc Plot | https://doi.org/10.11648/j.jpmt.20251002.11
SnO2 | 62 | Tetragonal Rutile | 100 |  |  |  |  | Ga | 0.01 | molar ratio | 13.09 | Co-precipitation | 2.78 | Tauc Plot | https://doi.org/10.11648/j.jpmt.20251002.11
SnO2 | 62 | Tetragonal Rutile | 100 |  |  |  |  | Ga | 0.015 | molar ratio | 12.17 | Co-precipitation | 3 | Tauc Plot | https://doi.org/10.11648/j.jpmt.20251002.11
SnO2 | 62 | Tetragonal Rutile | 100 |  |  |  |  | Ga | 0.02 | molar ratio | 10.99 | Co-precipitation | 3.07 | Tauc Plot | https://doi.org/10.11648/j.jpmt.20251002.11
SnO2 | 62 | Tetragonal Rutile | 100 |  |  |  |  | Ga | 0.025 | molar ratio | 15.23 | Co-precipitation | 2.9 | Tauc Plot | https://doi.org/10.11648/j.jpmt.20251002.11
SnO2 | 62 | Tetragonal Rutile | 100 |  |  |  |  | Ga | 0 | molar ratio | 14.89 | Green Synthesis | 3.98 | Tauc Plot | https://doi.org/10.11648/j.jpmt.20251002.11
SnO2 | 62 | Tetragonal Rutile | 100 |  |  |  |  | Ga | 0.005 | molar ratio | 16.27 | Green Synthesis | 2.29 | Tauc Plot | https://doi.org/10.11648/j.jpmt.20251002.11
SnO2 | 62 | Tetragonal Rutile | 100 |  |  |  |  | Ga | 0.01 | molar ratio | 15.33 | Green Synthesis | 2.79 | Tauc Plot | https://doi.org/10.11648/j.jpmt.20251002.11
SnO2 | 62 | Tetragonal Rutile | 100 |  |  |  |  | Ga | 0.015 | molar ratio | 11.46 | Green Synthesis | 3.19 | Tauc Plot | https://doi.org/10.11648/j.jpmt.20251002.11
SnO2 | 62 | Tetragonal Rutile | 100 |  |  |  |  | Ga | 0.02 | molar ratio | 14.77 | Green Synthesis | 3.17 | Tauc Plot | https://doi.org/10.11648/j.jpmt.20251002.11
SnO2 | 62 | Tetragonal Rutile | 100 |  |  |  |  | Ga | 0.025 | molar ratio | 14.8 | Green Synthesis | 3.25 | Tauc Plot | https://doi.org/10.11648/j.jpmt.20251002.11
SnO2 | 64 | Amorphous | 100 |  |  |  |  | N | 0.199 | molar ratio |  | RF-magnetron sputtering | 3.1 | Tauc Plot | https://doi.org/10.1016/j.materresbull.2015.03.072
SnO2 | 64 | Amorphous | 100 |  |  |  |  | N | 0.157 | molar ratio |  | RF-magnetron sputtering | 3.19 | Tauc Plot | https://doi.org/10.1016/j.materresbull.2015.03.072
SnO2 | 64 | Amorphous | 100 |  |  |  |  | N | 0.075 | molar ratio |  | RF-magnetron sputtering | 3.42 | Tauc Plot | https://doi.org/10.1016/j.materresbull.2015.03.072
SnO2 | 64 | Amorphous | 100 |  |  |  |  | N | 0 | molar ratio |  | RF-magnetron sputtering | 3.31 | Tauc Plot | https://doi.org/10.1016/j.materresbull.2015.03.072
SnO2 | 64 | Amorphous | 100 |  |  |  |  | N | 0 | molar ratio |  | RF-magnetron sputtering | 3.46 | Tauc Plot | https://doi.org/10.1016/j.materresbull.2015.03.072
SnO2 | 65 | Tetragonal Rutile | 100 |  |  |  |  | Ag | 0 | molar ratio | 22.84 | Sol-gel | 3.6 | Tauc Plot | https://doi.org/10.1111/ijac.14916
SnO2 | 65 | Tetragonal Rutile | 100 |  |  |  |  | Ag | 0.063 | molar ratio | 18.76 | Sol-gel | 3.4 | Tauc Plot | https://doi.org/10.1111/ijac.14916
SnO2 | 65 | Tetragonal Rutile | 100 |  |  |  |  | Pt | 0.051 | molar ratio | 15.22 | Sol-gel | 3.25 | Tauc Plot | https://doi.org/10.1111/ijac.14916
SnO2 | 66 | Tetragonal Rutile | 100 |  |  |  |  | Y | 0 | molar ratio |  | Sol-gel spin coating | 3.91 | Tauc Plot | https://ssrn.com/abstract=4289925
SnO2 | 66 | Tetragonal Rutile | 100 |  |  |  |  | Y | 0.01 | molar ratio |  | Sol-gel spin coating | 3.87 | Tauc Plot | https://ssrn.com/abstract=4289925
SnO2 | 66 | Tetragonal Rutile | 100 |  |  |  |  | Y | 0.02 | molar ratio |  | Sol-gel spin coating | 3.85 | Tauc Plot | https://ssrn.com/abstract=4289925
SnO2 | 66 | Tetragonal Rutile | 100 |  |  |  |  | Y | 0.03 | molar ratio |  | Sol-gel spin coating | 3.8 | Tauc Plot | https://ssrn.com/abstract=4289925
SnO2 | 66 | Tetragonal Rutile | 100 |  |  |  |  | Y | 0.04 | molar ratio |  | Sol-gel spin coating | 3.77 | Tauc Plot | https://ssrn.com/abstract=4289925
SnO2 | 66 | Tetragonal Rutile | 100 |  |  |  |  | Y | 0.05 | molar ratio |  | Sol-gel spin coating | 3.74 | Tauc Plot | https://ssrn.com/abstract=4289925
SnO2 | 67 | Rutile | 100 |  |  |  |  | Sb | 0 | molar ratio | 3.73 | Sol-gel spin coating | 3.76 | Tauc Plot | https://doi.org/10.1063/1.5031732
SnO2 | 67 | Rutile |  | Cubic Sb2O3 |  |  |  | Sb | 0.026 | molar ratio | 2.24 | Sol-gel spin coating | 3.7 | Tauc Plot | https://doi.org/10.1063/1.5031732
SnO2 | 67 | Rutile | [5 empty] | Sb | 0.213 | molar ratio |  | Sol-gel spin coating | 3.47 | Tauc Plot | https://doi.org/10.1063/1.5031732
SnO2 | 67 | Rutile | [5 empty] | Sb | 0.351 | molar ratio |  | Sol-gel spin coating | 3.56 | Tauc Plot | https://doi.org/10.1063/1.5031732
SnO2 | 67 | Rutile | [5 empty] | Sb | 0.448 | molar ratio |  | Sol-gel spin coating | 3.26 | Tauc Plot | https://doi.org/10.1063/1.5031732
SnO2 | 68 | Tetragonal Rutile | 100 |  |  |  |  | Sb | 0 | molar ratio | 12.5 | Nebulized spray pyrolysis | 3.6 | Tauc Plot | https://doi.org/10.1016/j.matpr.2017.11.005
SnO2 | 68 | Tetragonal Rutile | 100 |  |  |  |  | Sb | 0.09 | molar ratio |  | Nebulized spray pyrolysis | 3.8 | Tauc Plot | https://doi.org/10.1016/j.matpr.2017.11.005
TiO2 | 69 | Anatase | 100 |  |  |  |  | Zn | 0 | molar ratio | 38.4 | Sol-gel | 3.31 | Tauc Plot | https://doi.org/10.1038/srep30196
TiO2 | 69 | Anatase | 100 |  |  |  |  | Zn | 0.01 | molar ratio | 36.3 | Sol-gel | 3.45 | Tauc Plot | https://doi.org/10.1038/srep30196
TiO2 | 69 | Anatase | 100 |  |  |  |  | Zn | 0.05 | molar ratio | 30.6 | Sol-gel | 3.65 | Tauc Plot | https://doi.org/10.1038/srep30196
TiO2 | 69 | Anatase | 100 |  |  |  |  | Zn | 0.1 | molar ratio | 29.2 | Sol-gel | 3.87 | Tauc Plot | https://doi.org/10.1038/srep30196
ZnO | 41 | Wurtzite | 100 |  |  |  |  | Mg | 0 | molar ratio | 50 | Ultrasonic Spray Pyrolysis | 3.31 | Tauc Plot | https://doi.org/10.4028/www.scientific.net/KEM.690.131
ZnO | 41 | Wurtzite | 100 |  |  |  |  | Mg | 0.05 | molar ratio | 50 | Ultrasonic Spray Pyrolysis | 3.32 | Tauc Plot | https://doi.org/10.4028/www.scientific.net/KEM.690.131
ZnO | 41 | Wurtzite | 100 |  |  |  |  | Mg | 0.1 | molar ratio | 50 | Ultrasonic Spray Pyrolysis | 3.38 | Tauc Plot | https://doi.org/10.4028/www.scientific.net/KEM.690.131
ZnO | 41 | Wurtzite | 100 |  |  |  |  | Mg | 0.15 | molar ratio | 50 | Ultrasonic Spray Pyrolysis | 3.4 | Tauc Plot | https://doi.org/10.4028/www.scientific.net/KEM.690.131
ZnO | 41 | Wurtzite | 100 |  |  |  |  | Mg | 0.2 | molar ratio | 50 | Ultrasonic Spray Pyrolysis | 3.62 | Tauc Plot | https://doi.org/10.4028/www.scientific.net/KEM.690.131
SnO2 | 70 | Cassiterite | 100 |  |  |  |  | Fe | 0 | molar ratio | 50.65 | Spray Pyrolysis | 3.64 | Tauc Plot | Dig. J. Nanomater. Biostruct. 14 4 923-934 (2019)
SnO2 | 70 | Cassiterite | 100 |  |  |  |  | Fe | 0.0213 | molar ratio | 54.5 | Spray Pyrolysis | 3.57 | Tauc Plot | Dig. J. Nanomater. Biostruct. 14 4 923-934 (2019)
SnO2 | 70 | Cassiterite | 100 |  |  |  |  | Fe | 0.0425 | molar ratio | 56.99 | Spray Pyrolysis | 3.8 | Tauc Plot | Dig. J. Nanomater. Biostruct. 14 4 923-934 (2019)
SnO2 | 70 | Cassiterite | 100 |  |  |  |  | Fe | 0.085 | molar ratio | 36.11 | Spray Pyrolysis | 3.74 | Tauc Plot | Dig. J. Nanomater. Biostruct. 14 4 923-934 (2019)
SnO2 | 70 | Cassiterite | 100 |  |  |  |  | Fe | 0.1275 | molar ratio | 42.46 | Spray Pyrolysis | 3.67 | Tauc Plot | Dig. J. Nanomater. Biostruct. 14 4 923-934 (2019)
SnO2 | 70 | Cassiterite | 100 |  |  |  |  | Fe | 0.1701 | molar ratio | 50.46 | Spray Pyrolysis | 3.56 | Tauc Plot | Dig. J. Nanomater. Biostruct. 14 4 923-934 (2019)
SnO2 | 70 | Cassiterite | 100 |  |  |  |  | Fe | 0.2126 | molar ratio | 43.6 | Spray Pyrolysis | 3.58 | Tauc Plot | Dig. J. Nanomater. Biostruct. 14 4 923-934 (2019)
In2O3 | 101 | Cubic | 100 |  |  |  |  | W | 0 | molar ratio | 36.3 | Spray Pyrolysis | 3.68 | Tauc Plot | https://doi.org/10.1039/d4ma00949e
In2O3 | 101 | Cubic | 100 |  |  |  |  | W | 0.02 | molar ratio | 24.88 | Spray Pyrolysis | 3.78 | Tauc Plot | https://doi.org/10.1039/d4ma00949e
In2O3 | 101 | Cubic | 100 |  |  |  |  | W | 0.04 | molar ratio | 22.41 | Spray Pyrolysis | 3.62 | Tauc Plot | https://doi.org/10.1039/d4ma00949e
In2O3 | 101 | Cubic | 100 |  |  |  |  | W | 0.06 | molar ratio | 25.6 | Spray Pyrolysis | 3.63 | Tauc Plot | https://doi.org/10.1039/d4ma00949e
In2O3 | 101 | Cubic | 100 |  |  |  |  | W | 0.08 | molar ratio | 22.24 | Spray Pyrolysis | 3.66 | Tauc Plot | https://doi.org/10.1039/d4ma00949e
In2O3 | 101 | Cubic | 100 |  |  |  |  | W | 0.1 | molar ratio | 14.83 | Spray Pyrolysis | 3.59 | Tauc Plot | https://doi.org/10.1039/d4ma00949e
In2O3 | 102 | Cubic | 100 |  |  |  |  | Cu | 0 | molar ratio | 17.1 | Magnetron co-sputtering | 3.76 | Tauc Plot | https://doi.org/10.3390/cryst14010078
In2O3 | 102 | Cubic | 100 |  |  |  |  | Cu | 0.0141 | molar ratio |  | Magnetron co-sputtering |  | Tauc Plot | https://doi.org/10.3390/cryst14010078
In2O3 | 102 | Cubic | 100 |  |  |  |  | Cu | 0.0198 | molar ratio |  | Magnetron co-sputtering |  | Tauc Plot | https://doi.org/10.3390/cryst14010078
In2O3 | 102 | Cubic | 100 |  |  |  |  | Cu | 0.0409 | molar ratio |  | Magnetron co-sputtering | 2.71 | Tauc Plot | https://doi.org/10.3390/cryst14010078
In2O3 | 102 | Cubic | 100 |  |  |  |  | Cu | 0.0426 | molar ratio | 38.9 | Magnetron co-sputtering |  | Tauc Plot | https://doi.org/10.3390/cryst14010078
In2O3 | 106 | Amorphous | 100 |  |  |  |  | Ti | 0 | molar ratio |  | Atomic Layer Deposition | 3.69 | Tauc Plot | https://doi.org/10.3390/coatings13030605
In2O3 | 106 | Amorphous | 100 |  |  |  |  | Ti | 0.0476 | molar ratio |  | Atomic Layer Deposition | 3.71 | Tauc Plot | https://doi.org/10.3390/coatings13030605
In2O3 | 106 | Amorphous | 100 |  |  |  |  | Ti | 0.0526 | molar ratio |  | Atomic Layer Deposition | 3.72 | Tauc Plot | https://doi.org/10.3390/coatings13030605
In2O3 | 106 | Amorphous | 100 |  |  |  |  | Ti | 0.0625 | molar ratio |  | Atomic Layer Deposition | 3.72 | Tauc Plot | https://doi.org/10.3390/coatings13030605
In2O3 | 106 | Amorphous | 100 |  |  |  |  | Ti | 0.0909 | molar ratio |  | Atomic Layer Deposition | 3.75 | Tauc Plot | https://doi.org/10.3390/coatings13030605
In2O3 | 110 | Cubic | 100 |  |  |  |  | Mn | 0 | molar ratio |  | RF Magnetron Sputtering | 3.59 | Tauc Plot | https://doi.org/10.1116/1.4824163
In2O3 | 110 | Cubic | 100 |  |  |  |  | Mn | 0.04 | molar ratio |  | RF Magnetron Sputtering | 3.55 | Tauc Plot | https://doi.org/10.1116/1.4824163
In2O3 | 110 | Cubic | 100 |  |  |  |  | Mn | 0.05 | molar ratio |  | RF Magnetron Sputtering | 3.52 | Tauc Plot | https://doi.org/10.1116/1.4824163
In2O3 | 110 | Cubic | 100 |  |  |  |  | Mn | 0.085 | molar ratio |  | RF Magnetron Sputtering | 3.49 | Tauc Plot | https://doi.org/10.1116/1.4824163
In2O3 | 110 | Cubic | 100 |  |  |  |  | Mn | 0.137 | molar ratio |  | RF Magnetron Sputtering | 3.45 | Tauc Plot | https://doi.org/10.1116/1.4824163
In2O3 | 111 | Cubic | 100 |  |  |  |  | Fe | 0 | molar ratio | 29.1 | Pulsed Laser Deposition | 3.87 | Tauc Plot | https://doi.org/10.1007/s00339-021-04490-0?urlappend=%3Futm_source%3Dresearchgate.net%26utm_medium%3Darticle
In2O3 | 111 | Cubic | 100 |  |  |  |  | Fe | 0.1 | molar ratio | 19.46 | Pulsed Laser Deposition | 3.72 | Tauc Plot | https://doi.org/10.1007/s00339-021-04490-0?urlappend=%3Futm_source%3Dresearchgate.net%26utm_medium%3Darticle
In2O3 | 114 | Cubic | 100 |  |  |  |  | Sn | 0 | molar ratio | 18.9 | Spin Coating | 3.7 | Tauc Plot | 10.37652/juaps.2017.141530
In2O3 | 114 | Cubic | 100 |  |  |  |  | Sn | 0.1 | molar ratio | 15.3 | Spin Coating | 3.1 | Tauc Plot | 10.37652/juaps.2017.141530
In2O3 | 116 | Cubic | 100 |  |  |  |  | Cr | 0 | molar ratio | 40 | Solid State Reaction |  | Tauc Plot | https://doi.org/10.1007/s10854-015-3538-6?urlappend=%3Futm_source%3Dresearchgate.net%26utm_medium%3Darticle
In2O3 | 116 | Cubic | 100 |  |  |  |  | Cr | 0.03 | molar ratio | 35 | Solid State Reaction | 3.12 | Tauc Plot | https://doi.org/10.1007/s10854-015-3538-6?urlappend=%3Futm_source%3Dresearchgate.net%26utm_medium%3Darticle
In2O3 | 116 | Cubic | 100 |  |  |  |  | Cr | 0.05 | molar ratio | 33 | Solid State Reaction | 3.21 | Tauc Plot | https://doi.org/10.1007/s10854-015-3538-6?urlappend=%3Futm_source%3Dresearchgate.net%26utm_medium%3Darticle
In2O3 | 116 | Cubic | 100 |  |  |  |  | Cr | 0.07 | molar ratio | 31 | Solid State Reaction | 3.28 | Tauc Plot | https://doi.org/10.1007/s10854-015-3538-6?urlappend=%3Futm_source%3Dresearchgate.net%26utm_medium%3Darticle
In2O3 | 116 | Cubic | 100 |  |  |  |  | Gd | 0 | molar ratio | 26 | Electron Beam Evaporation | 3.22 | Tauc Plot | https://doi.org/10.3390/ma16062226
In2O3 | 121 | Cubic | 100 |  |  |  |  | Gd | 0.02 | molar ratio | 21 | Electron Beam Evaporation | 3.27 | Tauc Plot | https://doi.org/10.3390/ma16062226
In2O3 | 121 | Cubic | 100 |  |  |  |  | Gd | 0.04 | molar ratio | 18 | Electron Beam Evaporation | 3.31 | Tauc Plot | https://doi.org/10.3390/ma16062226
In2O3 | 121 | Cubic | 100 |  |  |  |  | Gd | 0.06 | molar ratio | 15 | Electron Beam Evaporation | 3.36 | Tauc Plot | https://doi.org/10.3390/ma16062226
In2O3 | 121 | Cubic | 100 |  |  |  |  | Gd | 0.08 | molar ratio | 14 | Electron Beam Evaporation | 3.41 | Tauc Plot | https://doi.org/10.3390/ma16062226
In2O3 | 121 | Cubic | 100 |  |  |  |  | Gd | 0.1 | molar ratio | 13 | Electron Beam Evaporation | 3.46 | Tauc Plot | https://doi.org/10.3390/ma16062226
In2O3 | 133 | Cubic | 100 |  |  |  |  | Zn | 0 | molar ratio |  | Spray Pyrolysis |  | Tauc Plot | 10.1007/s10854-016-4367-y
In2O3 | 133 | Cubic | 96.25 | Hexagonal | 3.75 |  |  | Zn | 0.01 | molar ratio | 93.4 | Spray Pyrolysis | 3.51 | Tauc Plot | 10.1007/s10854-016-4367-y
In2O3 | 133 | Cubic | 95.12 | Hexagonal | 4.88 |  |  | Zn | 0.02 | molar ratio |  | Spray Pyrolysis | 3.49 | Tauc Plot | 10.1007/s10854-016-4367-y
In2O3 | 133 | Cubic | 94.7 | Hexagonal | 5.3 |  |  | Zn | 0.03 | molar ratio |  | Spray Pyrolysis | 3.49 | Tauc Plot | 10.1007/s10854-016-4367-y
In2O3 | 133 | Cubic | 92.45 | Hexagonal | 7.55 |  |  | Zn | 0.04 | molar ratio |  | Spray Pyrolysis | 3.45 | Tauc Plot | 10.1007/s10854-016-4367-y
In2O3 | 133 | Cubic | 90.2 | Hexagonal | 9.8 |  |  | Zn | 0.05 | molar ratio |  | Spray Pyrolysis | 3.36 | Tauc Plot | 10.1007/s10854-016-4367-y
In2O3 | 133 | Cubic | 87.3 | Hexagonal | 12.7 |  |  | Zn | 0.06 | molar ratio |  | Spray Pyrolysis | 3.32 | Tauc Plot | 10.1007/s10854-016-4367-y
In2O3 | 134 | Cubic | 100 |  |  |  |  | Mo | 0 | molar ratio | 22 | Sol-Gel Spin Coating | 3.7 | Tauc Plot | https://doi.org/10.4028/www.scientific.net/AMR.576.607
In2O3 | 134 | Cubic | 100 |  |  |  |  | Mo | 0.0025 | molar ratio |  | Sol-Gel Spin Coating | 3.85 | Tauc Plot | https://doi.org/10.4028/www.scientific.net/AMR.576.607
In2O3 | 134 | Cubic | 100 |  |  |  |  | Mo | 0.005 | molar ratio |  | Sol-Gel Spin Coating | 3.8 | Tauc Plot | https://doi.org/10.4028/www.scientific.net/AMR.576.607
In2O3 | 134 | Cubic | 100 |  |  |  |  | Mo | 0.01 | molar ratio | 16 | Sol-Gel Spin Coating | 3.67 | Tauc Plot | https://doi.org/10.4028/www.scientific.net/AMR.576.607
In2O3 | 135 | Cubic | 100 |  |  |  |  | Fe | 0 | molar ratio |  | Spray Pyrolysis | 3.45 | Tauc Plot | https://doi.org/10.1016/j.spmi.2015.01.015
In2O3 | 135 | Cubic | 95.12 | Rhombohedral | 4.88 |  |  | Fe | 0.02 | molar ratio |  | Spray Pyrolysis | 3.29 | Tauc Plot | https://doi.org/10.1016/j.spmi.2015.01.015
In2O3 | 135 | Cubic | 93.53 | Rhombohedral | 6.47 |  |  | Fe | 0.04 | molar ratio |  | Spray Pyrolysis | 3.35 | Tauc Plot | https://doi.org/10.1016/j.spmi.2015.01.015
In2O3 | 135 | Cubic | 89.68 | Rhombohedral | 10.32 |  |  | Fe | 0.06 | molar ratio | 98 | Spray Pyrolysis | 3.32 | Tauc Plot | https://doi.org/10.1016/j.spmi.2015.01.015
In2O3 | 136 | Cubic | 100 |  |  |  |  | Li | 0 | molar ratio | 12.9 | Spray Pyrolysis | 3.35 | Tauc Plot | https://doi.org/10.1016/j.ceramint.2014.08.101
In2O3 | 136 | Cubic | 100 |  |  |  |  | Li | 0.01 | molar ratio | 9.81 | Spray Pyrolysis | 3.36 | Tauc Plot | https://doi.org/10.1016/j.ceramint.2014.08.101
In2O3 | 136 | Cubic | 100 |  |  |  |  | Li | 0.015 | molar ratio | 7.18 | Spray Pyrolysis | 3.39 | Tauc Plot | https://doi.org/10.1016/j.ceramint.2014.08.101
In2O3 | 136 | Cubic | 100 |  |  |  |  | Li | 0.02 | molar ratio | 9.07 | Spray Pyrolysis | 3.59 | Tauc Plot | https://doi.org/10.1016/j.ceramint.2014.08.101
In2O3 | 137 | Cubic | 100 |  |  |  |  | Eu | 0 | molar ratio | 71 | Spray Pyrolysis | 3.45 | Tauc Plot | https://doi.org/10.1016/j.mssp.2016.07.013
In2O3 | 137 | Cubic | 100 |  |  |  |  | Eu | 0.001 | molar ratio | 106.7 | Spray Pyrolysis | 3.51 | Tauc Plot | https://doi.org/10.1016/j.mssp.2016.07.013
In2O3 | 137 | Cubic | 100 |  |  |  |  | Eu | 0.003 | molar ratio | 142.4 | Spray Pyrolysis | 3.43 | Tauc Plot | https://doi.org/10.1016/j.mssp.2016.07.013
In2O3 | 137 | Cubic | 100 |  |  |  |  | Eu | 0.005 | molar ratio | 105.3 | Spray Pyrolysis | 3.48 | Tauc Plot | https://doi.org/10.1016/j.mssp.2016.07.013
In2O3 | 139 | Cubic | 100 |  |  |  |  | Hf | 0 | molar ratio |  | Solution Combustion Synthesis | 3.72 | Tauc Plot | https://doi.org/10.3390/nano12132167
In2O3 | 139 | Cubic | 100 |  |  |  |  | Hf | 0.0025 | molar ratio |  | Solution Combustion Synthesis | 3.77 | Tauc Plot | https://doi.org/10.3390/nano12132167
In2O3 | 139 | Cubic | 100 |  |  |  |  | Hf | 0.005 | molar ratio |  | Solution Combustion Synthesis | 3.78 | Tauc Plot | https://doi.org/10.3390/nano12132167
In2O3 | 139 | Cubic | 100 |  |  |  |  | Hf | 0.0075 | molar ratio |  | Solution Combustion Synthesis | 3.85 | Tauc Plot | https://doi.org/10.3390/nano12132167
In2O3 | 139 | Cubic | 100 |  |  |  |  | Hf | 0.01 | molar ratio |  | Solution Combustion Synthesis | 3.85 | Tauc Plot | https://doi.org/10.3390/nano12132167
In2O3 | 142 | Cubic | 100 |  |  |  |  | Zr | 0 | molar ratio | 25 | Spray Pyrolysis | 3.5 | Tauc Plot | https://doi.org/10.1016/j.saa.2015.02.099
In2O3 | 142 | Cubic | 100 |  |  |  |  | Zr | 0.01 | molar ratio | 23.92 | Spray Pyrolysis | 3.4 | Tauc Plot | https://doi.org/10.1016/j.saa.2015.02.099
In2O3 | 142 | Cubic | 100 |  |  |  |  | Zr | 0.03 | molar ratio | 21.62 | Spray Pyrolysis | 3.35 | Tauc Plot | https://doi.org/10.1016/j.saa.2015.02.099
In2O3 | 142 | Cubic | 100 |  |  |  |  | Zr | 0.05 | molar ratio | 20.5 | Spray Pyrolysis | 3.3 | Tauc Plot | https://doi.org/10.1016/j.saa.2015.02.099
In2O3 | 142 | Cubic | 100 |  |  |  |  | Zr | 0.07 | molar ratio | 18.02 | Spray Pyrolysis | 3.14 | Tauc Plot | https://doi.org/10.1016/j.saa.2015.02.099
In2O3 | 142 | Cubic | 100 |  |  |  |  | Zr | 0.09 | molar ratio | 15.75 | Spray Pyrolysis | 3.12 | Tauc Plot | https://doi.org/10.1016/j.saa.2015.02.099
In2O3 | 142 | Cubic | 100 |  |  |  |  | Zr | 0.11 | molar ratio | 18.02 | Spray Pyrolysis | 3 | Tauc Plot | https://doi.org/10.1016/j.saa.2015.02.099
In2O3 | 146 | Cubic | 100 |  |  |  |  | Nb | 0 | molar ratio | 39 | RF Magnetron Sputtering | 3.56 | Tauc Plot | https://doi.org/10.1002/pssc.201600095
In2O3 | 146 | Cubic | 100 |  |  |  |  | Nb | 0.01 | molar ratio | 37 | RF Magnetron Sputtering | 3.64 | Tauc Plot | https://doi.org/10.1002/pssc.201600095
In2O3 | 146 | Cubic | 100 |  |  |  |  | Nb | 0.02 | molar ratio | 34 | RF Magnetron Sputtering | 3.64 | Tauc Plot | https://doi.org/10.1002/pssc.201600095
In2O3 | 146 | Cubic | 100 |  |  |  |  | Nb | 0.03 | molar ratio | 34 | RF Magnetron Sputtering | 3.65 | Tauc Plot | https://doi.org/10.1002/pssc.201600095
In2O3 | 146 | Cubic | 100 |  |  |  |  | Nb | 0.05 | molar ratio | 28 | RF Magnetron Sputtering | 3.69 | Tauc Plot | https://doi.org/10.1002/pssc.201600095
In2O3 | 146 | Cubic | 100 |  |  |  |  | Nb | 0.07 | molar ratio | 29 | RF Magnetron Sputtering | 3.65 | Tauc Plot | https://doi.org/10.1002/pssc.201600095
In2O3 | 148 | Cubic | 100 |  |  |  |  | Sr | 0 | molar ratio |  | Electrospinning | 3.17 | Tauc Plot | https://doi.org/10.1002/aelm.201800707
In2O3 | 148 | Cubic | 100 |  |  |  |  | Sr | 0.036 | molar ratio |  | Electrospinning | 3.23 | Tauc Plot | https://doi.org/10.1002/aelm.201800707
In2O3 | 148 | Cubic | 100 |  |  |  |  | Sr | 0.09 | molar ratio |  | Electrospinning | 3.31 | Tauc Plot | https://doi.org/10.1002/aelm.201800707
In2O3 | 148 | Cubic |  | Rhombohedral |  | Sr2In2O5 |  | Sr | 0.18 | molar ratio |  | Electrospinning | 3.3 | Tauc Plot | https://doi.org/10.1002/aelm.201800707
WO3 | 200 | Monoclinic | 100 |  |  |  |  | Mo | 0 | molar ratio |  | Hydrothermal Method | 2.76 | Tauc Plot | https://doi.org/10.1016/j.jcis.2017.09.025
WO3 | 200 | Monoclinic | 100 |  |  |  |  | Mo | 0.0245 | molar ratio |  | Hydrothermal Method | 2.68 | Tauc Plot | https://doi.org/10.1016/j.jcis.2017.09.025
WO3 | 200 | Monoclinic | 100 |  |  |  |  | Mo | 0.0439 | molar ratio |  | Hydrothermal Method | 2.59 | Tauc Plot | https://doi.org/10.1016/j.jcis.2017.09.025
WO3 | 200 | Monoclinic | 100 |  |  |  |  | Mo | 0.0657 | molar ratio |  | Hydrothermal Method | 2.48 | Tauc Plot | https://doi.org/10.1016/j.jcis.2017.09.025
WO3 | 200 | Monoclinic | 100 |  |  |  |  | Mo | 0.0834 | molar ratio |  | Hydrothermal Method | 2.39 | Tauc Plot | https://doi.org/10.1016/j.jcis.2017.09.025
WO3 | 200 | Monoclinic | 100 |  |  |  |  | Mo | 0.1031 | molar ratio |  | Hydrothermal Method | 2.29 | Tauc Plot | https://doi.org/10.1016/j.jcis.2017.09.025
WO3 | 204 | Monoclinic | 100 |  |  |  |  | Ni | 0 | molar ratio | 22.95 | Co-precipitation | 2.72 | Tauc Plot | https://ssrn.com/abstract=4367794
WO3 | 204 | Monoclinic | 100 |  |  |  |  | Ni | 0.01 | molar ratio |  | Co-precipitation | 2.7 | Tauc Plot | https://ssrn.com/abstract=4367794
WO3 | 204 | Monoclinic | 100 |  |  |  |  | Ni | 0.02 | molar ratio |  | Co-precipitation | 2.59 | Tauc Plot | https://ssrn.com/abstract=4367794
WO3 | 204 | Monoclinic | 100 |  |  |  |  | Ni | 0.03 | molar ratio | 28.53 | Co-precipitation | 2.57 | Tauc Plot | https://ssrn.com/abstract=4367794
WO3 | 204 | Monoclinic | 100 |  |  |  |  | Ni | 0.04 | molar ratio |  | Co-precipitation | 2.64 | Tauc Plot | https://ssrn.com/abstract=4367794
WO3 | 204 | Monoclinic | 100 |  |  |  |  | Ni | 0.05 | molar ratio |  | Co-precipitation | 2.67 | Tauc Plot | https://ssrn.com/abstract=4367794
WO3 | 206 | Monoclinic | 100 |  |  |  |  | Cr | 0 | molar ratio | 30.1 | Co-precipitation | 2.84 | Tauc Plot | https://doi.org/10.1016/j.ceramint.2016.06.170
WO3 | 206 | Monoclinic | 100 |  |  |  |  | Cr | 0.01 | molar ratio | 53.8 | Co-precipitation | 2.85 | Tauc Plot | https://doi.org/10.1016/j.ceramint.2016.06.170
WO3 | 206 | Monoclinic | 100 |  |  |  |  | Cr | 0.015 | molar ratio | 54.1 | Co-precipitation | 2.85 | Tauc Plot | https://doi.org/10.1016/j.ceramint.2016.06.170
WO3 | 206 | Monoclinic | 100 |  |  |  |  | Cr | 0.02 | molar ratio | 56.1 | Co-precipitation | 2.87 | Tauc Plot | https://doi.org/10.1016/j.ceramint.2016.06.170
WO3 | 208 | Amorphous | 100 |  |  |  |  | V | 0 | molar ratio |  | Electron Beam Evaporation | 3.16 | Tauc Plot | https://doi.org/10.1016/j.solmat.2008.05.004
WO3 | 208 | Amorphous | 100 |  |  |  |  | V | 0.003 | molar ratio |  | Electron Beam Evaporation | 3.28 | Tauc Plot | https://doi.org/10.1016/j.solmat.2008.05.004
WO3 | 208 | Amorphous | 100 |  |  |  |  | V | 0.019 | molar ratio |  | Electron Beam Evaporation | 3.17 | Tauc Plot | https://doi.org/10.1016/j.solmat.2008.05.004
WO3 | 208 | Amorphous | 100 |  |  |  |  | V | 0.029 | molar ratio |  | Electron Beam Evaporation | 3.17 | Tauc Plot | https://doi.org/10.1016/j.solmat.2008.05.004
WO3 | 208 | Amorphous | 100 |  |  |  |  | V | 0.047 | molar ratio |  | Electron Beam Evaporation | 3.15 | Tauc Plot | https://doi.org/10.1016/j.solmat.2008.05.004
WO3 | 209 | Monoclinic | 100 |  |  |  |  | V | 0 | molar ratio | 57 | Acid Precipitation | 2.42 | Tauc Plot | https://doi.org/10.1016/j.jpcs.2021.110169
WO3 | 209 | Monoclinic | 100 |  |  |  |  | V | 0.03 | molar ratio | 52 | Acid Precipitation | 2.04 | Tauc Plot | https://doi.org/10.1016/j.jpcs.2021.110169
WO3 | 210 | Amorphous | 100 |  |  |  |  | V | 0 | molar ratio |  | DC Magnetron Sputtering | 3.2 | Tauc Plot | https://doi.org/10.1088/0022-3727/41/3/035302
WO3 | 210 | Amorphous | 100 |  |  |  |  | V | 0.09 | molar ratio |  | DC Magnetron Sputtering | 3.16 | Tauc Plot | https://doi.org/10.1088/0022-3727/41/3/035302
WO3 | 210 | Amorphous | 100 |  |  |  |  | V | 0.095 | molar ratio |  | DC Magnetron Sputtering | 3.15 | Tauc Plot | https://doi.org/10.1088/0022-3727/41/3/035302
WO3 | 210 | Amorphous | 100 |  |  |  |  | V | 0.11 | molar ratio |  | DC Magnetron Sputtering | 3.01 | Tauc Plot | https://doi.org/10.1088/0022-3727/41/3/035302
WO3 | 213 | Hexagonal |  | Monoclinic |  |  |  | Nb | 0 | molar ratio | 55 | Electrostatic Spray Deposition | 2.52 | Tauc Plot | https://doi.org/10.1016/j.tsf.2013.01.080
WO3 | 213 | Hexagonal | 100 |  |  |  |  | Nb | 0.156 | molar ratio | 62.5 | Electrostatic Spray Deposition | 2.75 | Tauc Plot | https://doi.org/10.1016/j.tsf.2013.01.080
WO3 | 214 | Monoclinic | 100 |  |  |  |  | Nb | 0 | molar ratio |  | Solvothermal Method | 2.72 | Tauc Plot | https://doi.org/10.1016/j.jallcom.2014.04.188
WO3 | 214 | Monoclinic | 100 |  |  |  |  | Nb | 0.02 | molar ratio |  | Solvothermal Method | 2.75 | Tauc Plot | https://doi.org/10.1016/j.jallcom.2014.04.188
WO3 | 214 | Monoclinic | 100 |  |  |  |  | Nb | 0.04 | molar ratio |  | Solvothermal Method | 2.76 | Tauc Plot | https://doi.org/10.1016/j.jallcom.2014.04.188
WO3 | 214 | Monoclinic | 100 |  |  |  |  | Nb | 0.05 | molar ratio |  | Solvothermal Method | 2.78 | Tauc Plot | https://doi.org/10.1016/j.jallcom.2014.04.188
WO3 | 217 | Monoclinic | 100 |  |  |  |  | Ta | 0 | molar ratio | 25 | RF Magnetron Sputtering | 3.01 | Tauc Plot | https://doi.org/10.1016/j.apsusc.2018.10.007
WO3 | 217 | Monoclinic | 100 |  |  |  |  | Ta | 0.0129 | molar ratio | 30 | RF Magnetron Sputtering | 3.01 | Tauc Plot | https://doi.org/10.1016/j.apsusc.2018.10.007
WO3 | 217 | Monoclinic | 100 |  |  |  |  | Ta | 0.0396 | molar ratio | 30 | RF Magnetron Sputtering | 3 | Tauc Plot | https://doi.org/10.1016/j.apsusc.2018.10.007
WO3 | 217 | Monoclinic | 100 |  |  |  |  | Ta | 0.0674 | molar ratio | 29 | RF Magnetron Sputtering | 3 | Tauc Plot | https://doi.org/10.1016/j.apsusc.2018.10.007
WO3 | 217 | Monoclinic | 100 |  |  |  |  | Ta | 0.0964 | molar ratio | 25 | RF Magnetron Sputtering | 3.01 | Tauc Plot | https://doi.org/10.1016/j.apsusc.2018.10.007
WO3 | 219 | Monoclinic |  | B2O3 |  |  |  | B | 0.2166 | molar ratio |  | Thermionic Vacuum Arc | 3.23 | Tauc Plot | https://doi.org/10.30728/boron.1407455
WO3 | 219 | Monoclinic |  | B2O3 |  |  |  | B | 0.6632 | molar ratio |  | Thermionic Vacuum Arc | 3.25 | Tauc Plot | https://doi.org/10.30728/boron.1407455
WO3 | 220 | Monoclinic | 100 |  |  |  |  | Mn | 0 | molar ratio | 46.35 | Microwave Irradiation | 3.01 | Tauc Plot | https://doi.org/10.1007/s10854-015-3496-z
WO3 | 220 | Monoclinic | 100 |  |  |  |  | Mn | 0.1305 | molar ratio | 43.97 | Microwave Irradiation | 2.94 | Tauc Plot | https://doi.org/10.1007/s10854-015-3496-z
WO3 | 220 | Monoclinic | 100 |  |  |  |  | Mn | 0.4689 | molar ratio | 31.87 | Microwave Irradiation | 2.9 | Tauc Plot | https://doi.org/10.1007/s10854-015-3496-z
WO3 | 221 | Monoclinic | 100 |  |  |  |  | Mn | 0 | molar ratio | 32 | Microwave Irradiation | 3.05 | Tauc Plot | https://doi.org/10.1007/s10854-017-6354-3
WO3 | 221 | Monoclinic | 100 |  |  |  |  | Mn | 0.0426 | molar ratio | 28 | Microwave Irradiation | 2.96 | Tauc Plot | https://doi.org/10.1007/s10854-017-6354-3
WO3 | 221 | Monoclinic | 100 |  |  |  |  | Mn | 0.2221 | molar ratio | 18 | Microwave Irradiation | 2.85 | Tauc Plot | https://doi.org/10.1007/s10854-017-6354-3
WO3 | 221 | Monoclinic | 100 |  |  |  |  | Mn | 0.4689 | molar ratio | 16 | Microwave Irradiation | 2.91 | Tauc Plot | https://doi.org/10.1007/s10854-017-6354-3
WO3 | 222 | Hexagonal | 100 |  |  |  |  | Mn | 0 | molar ratio | 32 | Hydrothermal Method | 2.85 | Tauc Plot | https://ssrn.com/abstract=5614063
WO3 | 222 | Hexagonal | 100 |  |  |  |  | Mn | 0.2221 | molar ratio | 28 | Hydrothermal Method | 2.41 | Tauc Plot | https://ssrn.com/abstract=5614063
WO3 | 222 | Hexagonal | 100 |  |  |  |  | Mn | 0.4689 | molar ratio | 21 | Hydrothermal Method | 2.31 | Tauc Plot | https://ssrn.com/abstract=5614063
WO3 | 222 | Hexagonal | 100 |  |  |  |  | Mn | 1.0549 | molar ratio | 17 | Hydrothermal Method | 2.14 | Tauc Plot | https://ssrn.com/abstract=5614063
WO3 | 223 | Monoclinic | 100 |  |  |  |  | Ni | 0 | molar ratio | 34 | Co-precipitation | 2.5 | Tauc Plot | https://doi.org/10.1016/j.jallcom.2018.01.409
WO3 | 223 | Monoclinic | 100 |  |  |  |  | Ni | 0.01 | molar ratio |  | Co-precipitation |  | Tauc Plot | https://doi.org/10.1016/j.jallcom.2018.01.409
WO3 | 223 | Monoclinic | 100 |  |  |  |  | Ni | 0.03 | molar ratio |  | Co-precipitation |  | Tauc Plot | https://doi.org/10.1016/j.jallcom.2018.01.409
WO3 | 223 | Monoclinic | 100 |  |  |  |  | Ni | 0.05 | molar ratio |  | Co-precipitation |  | Tauc Plot | https://doi.org/10.1016/j.jallcom.2018.01.409
WO3 | 223 | Monoclinic | 100 |  |  |  |  | Ni | 0.08 | molar ratio | 25 | Co-precipitation | 2.25 | Tauc Plot | https://doi.org/10.1016/j.jallcom.2018.01.409
WO3 | 227 | Monoclinic | 100 |  |  |  |  | Sn | 0 | molar ratio | 13.97 | Spray Pyrolysis | 3.34 | Tauc Plot | https://doi.org/10.1007/s11666-014-0134-x
WO3 | 227 | Monoclinic | 100 |  |  |  |  | Sn | 0.0101 | molar ratio | 13.82 | Spray Pyrolysis | 3.04 | Tauc Plot | https://doi.org/10.1007/s11666-014-0134-x
WO3 | 227 | Monoclinic | 100 |  |  |  |  | Sn | 0.0152 | molar ratio | 12.17 | Spray Pyrolysis | 3.07 | Tauc Plot | https://doi.org/10.1007/s11666-014-0134-x
WO3 | 227 | Monoclinic | 100 |  |  |  |  | Sn | 0.0204 | molar ratio | 12.46 | Spray Pyrolysis | 2.89 | Tauc Plot | https://doi.org/10.1007/s11666-014-0134-x
WO3 | 228 | Monoclinic | 100 |  |  |  |  | Al | 0 | molar ratio | 20.35 | Spray Pyrolysis | 3.32 | Tauc Plot | https://doi.org/10.1007/s11665-014-1094-5
WO3 | 228 | Monoclinic | 100 |  |  |  |  | Al | 0.0101 | molar ratio | 19.82 | Spray Pyrolysis | 3.35 | Tauc Plot | https://doi.org/10.1007/s11665-014-1094-5
WO3 | 228 | Monoclinic | 100 |  |  |  |  | Al | 0.0152 | molar ratio | 19.83 | Spray Pyrolysis | 3.46 | Tauc Plot | https://doi.org/10.1007/s11665-014-1094-5
WO3 | 228 | Monoclinic | 100 |  |  |  |  | Al | 0.0204 | molar ratio | 17.53 | Spray Pyrolysis | 3.43 | Tauc Plot | https://doi.org/10.1007/s11665-014-1094-5
WO3 | 229 | Monoclinic | 100 |  |  |  |  | Al | 0 | molar ratio |  | Sputtering + Hydrothermal | 2.75 | Tauc Plot | https://doi.org/10.1016/j.electacta.2015.01.095
WO3 | 229 | Monoclinic | 100 |  |  |  |  | Al | 0.0078 | molar ratio |  | Sputtering + Hydrothermal | 2.68 | Tauc Plot | https://doi.org/10.1016/j.electacta.2015.01.095
WO3 | 232 | Monoclinic | 100 |  |  |  |  | Sn | 0 | molar ratio |  | Hydrothermal Method | 2.62 | Tauc Plot | https://doi.org/10.3390/catal9050456
WO3 | 232 | Monoclinic |  | Hexagonal |  |  |  | Sn | 0.0081 | molar ratio |  | Hydrothermal Method | 2.46 | Tauc Plot | https://doi.org/10.3390/catal9050456
WO3 | 234 | Monoclinic | 100 |  |  |  |  | In | 0 | molar ratio |  | Solvothermal Method | 3.26 | Tauc Plot | https://ssrn.com/abstract=5482232
WO3 | 234 | Monoclinic | 100 |  |  |  |  | In | 0.0526 | molar ratio |  | Solvothermal Method | 3.23 | Tauc Plot | https://ssrn.com/abstract=5482232
WO3 | 234 | Monoclinic | 100 |  |  |  |  | In | 0.1111 | molar ratio |  | Solvothermal Method | 3.22 | Tauc Plot | https://ssrn.com/abstract=5482232
WO3 | 234 | Monoclinic | 100 |  |  |  |  | In | 0.1765 | molar ratio |  | Solvothermal Method | 3.15 | Tauc Plot | https://ssrn.com/abstract=5482232
WO3 | 234 | Hexagonal | 100 |  |  |  |  | In | 0.25 | molar ratio |  | Solvothermal Method | 2.73 | Tauc Plot | https://ssrn.com/abstract=5482232
WO3 | 235 | Monoclinic | 100 |  |  |  |  | Hg | 0 | molar ratio | 58.48 | Hydrothermal Method | 2.84 | Tauc Plot | https://doi.org/10.15251/DJNB.2025.202.669
WO3 | 235 | Monoclinic | 100 |  |  |  |  | Hg | 0.0526 | molar ratio | 55.88 | Hydrothermal Method | 2.82 | Tauc Plot | https://doi.org/10.15251/DJNB.2025.202.669
WO3 | 235 | Monoclinic | 100 |  |  |  |  | Hg | 0.1111 | molar ratio | 54.35 | Hydrothermal Method | 2.75 | Tauc Plot | https://doi.org/10.15251/DJNB.2025.202.669
WO3 | 235 | Monoclinic | 100 |  |  |  |  | Hg | 0.1765 | molar ratio | 47.79 | Hydrothermal Method | 2.72 | Tauc Plot | https://doi.org/10.15251/DJNB.2025.202.669
WO3 | 235 | Monoclinic | 100 |  |  |  |  | Hg | 0.25 | molar ratio | 40.76 | Hydrothermal Method | 2.68 | Tauc Plot | https://doi.org/10.15251/DJNB.2025.202.669
WO3 | 236 | Monoclinic | 100 |  |  |  |  | Sb | 0 | molar ratio |  | Spray Pyrolysis | 3.32 | Tauc Plot | https://doi.org/10.1007/s10854-015-2745-5
WO3 | 236 | Monoclinic | 100 |  |  |  |  | Sb | 0.01 | molar ratio |  | Spray Pyrolysis | 3.26 | Tauc Plot | https://doi.org/10.1007/s10854-015-2745-5
WO3 | 236 | Monoclinic | 100 |  |  |  |  | Sb | 0.015 | molar ratio |  | Spray Pyrolysis | 3.09 | Tauc Plot | https://doi.org/10.1007/s10854-015-2745-5
WO3 | 236 | Monoclinic | 100 |  |  |  |  | Sb | 0.02 | molar ratio |  | Spray Pyrolysis | 3.05 | Tauc Plot | https://doi.org/10.1007/s10854-015-2745-5
WO3 | 237 | Orthorhombic | 100 |  |  |  |  | S | 0 | molar ratio | 22.61 | Sol-gel | 2.82 | Tauc Plot | https://doi.org/10.1016/j.matchemphys.2018.11.012
WO3 | 237 | Monoclinic | 100 |  |  |  |  | S | 0.05 | molar ratio | 24.67 | Sol-gel | 2.77 | Tauc Plot | https://doi.org/10.1016/j.matchemphys.2018.11.012
WO3 | 237 | Orthorhombic | 100 |  |  |  |  | S | 0.1 | molar ratio | 29.32 | Sol-gel | 2.81 | Tauc Plot | https://doi.org/10.1016/j.matchemphys.2018.11.012
WO3 | 237 | Orthorhombic | 100 |  |  |  |  | S | 0.2 | molar ratio | 40.73 | Sol-gel | 2.84 | Tauc Plot | https://doi.org/10.1016/j.matchemphys.2018.11.012
WO3 | 241 | Monoclinic | 100 |  |  |  |  | Bi | 0 | molar ratio |  | Hydrothermal Method | 2.661 | Tauc Plot | https://doi.org/10.1016/j.jcat.2017.11.012
WO3 | 241 | Monoclinic | 100 |  |  |  |  | Bi | 0.0044 | molar ratio |  | Hydrothermal Method | 2.794 | Tauc Plot | https://doi.org/10.1016/j.jcat.2017.11.012
WO3 | 243 | Cubic | 100 |  |  |  |  | Bi | 0 | molar ratio |  | Hydrothermal Method | 3.4 | Tauc Plot | https://doi.org/10.1002/slct.202000597
WO3 | 243 | Cubic | 100 |  |  |  |  | Bi | 0.005 | molar ratio |  | Hydrothermal Method | 3 | Tauc Plot | https://doi.org/10.1002/slct.202000597
WO3 | 243 | Cubic | 100 |  |  |  |  | Bi | 0.01 | molar ratio |  | Hydrothermal Method | 2.9 | Tauc Plot | https://doi.org/10.1002/slct.202000597
WO3 | 243 | Cubic | 100 |  |  |  |  | Bi | 0.015 | molar ratio |  | Hydrothermal Method | 2.9 | Tauc Plot | https://doi.org/10.1002/slct.202000597
WO3 | 243 | Cubic | 100 |  |  |  |  | Bi | 0.02 | molar ratio |  | Hydrothermal Method | 2.9 | Tauc Plot | https://doi.org/10.1002/slct.202000597
WO3 | 244 | Monoclinic | 100 |  |  |  |  | Ga | 0 | molar ratio | 41 | Spray Pyrolysis | 2.65 | Tauc Plot | https://doi.org/10.1016/j.jphotochem.2017.04.032
WO3 | 244 | Monoclinic | 100 |  |  |  |  | Ga | 0.0101 | molar ratio | 28 | Spray Pyrolysis | 2.63 | Tauc Plot | https://doi.org/10.1016/j.jphotochem.2017.04.032
WO3 | 244 | Monoclinic | 100 |  |  |  |  | Ga | 0.0204 | molar ratio | 23 | Spray Pyrolysis | 2.57 | Tauc Plot | https://doi.org/10.1016/j.jphotochem.2017.04.032
WO3 | 244 | Monoclinic | 100 |  |  |  |  | Ga | 0.0309 | molar ratio | 21 | Spray Pyrolysis | 2.55 | Tauc Plot | https://doi.org/10.1016/j.jphotochem.2017.04.032
WO3 | 248 | Amorphous | 100 |  |  |  |  | Gd | 0 | molar ratio |  | Reactive DC Magnetron Sputtering | 3.7 | Tauc Plot | https://doi.org/10.1016/j.jallcom.2017.12.290
WO3 | 248 | Amorphous |  | Monoclinic |  |  |  | Gd | 0.0067 | molar ratio |  | Reactive DC Magnetron Sputtering | 3.71 | Tauc Plot | https://doi.org/10.1016/j.jallcom.2017.12.290
WO3 | 248 | Amorphous |  | Monoclinic |  |  |  | Gd | 0.0105 | molar ratio |  | Reactive DC Magnetron Sputtering | 3.72 | Tauc Plot | https://doi.org/10.1016/j.jallcom.2017.12.290
WO3 | 248 | Amorphous |  | Monoclinic |  |  |  | Gd | 0.0147 | molar ratio |  | Reactive DC Magnetron Sputtering | 3.73 | Tauc Plot | https://doi.org/10.1016/j.jallcom.2017.12.290
WO3 | 248 | Amorphous |  | Monoclinic |  |  |  | Gd | 0.0234 | molar ratio |  | Reactive DC Magnetron Sputtering | 3.74 | Tauc Plot | https://doi.org/10.1016/j.jallcom.2017.12.290
WO3 | 250 | Hexagonal | 100 |  |  |  |  | Gd | 0 | molar ratio | 39 | Hydrothermal Method | 2.8 | Tauc Plot | https://doi.org/10.1016/j.ceramint.2020.10.004
WO3 | 250 | Hexagonal | 100 |  |  |  |  | Gd | 0.0149 | molar ratio | 37.8 | Hydrothermal Method | 2.75 | Tauc Plot | https://doi.org/10.1016/j.ceramint.2020.10.004
WO3 | 250 | Hexagonal | 100 |  |  |  |  | Gd | 0.0456 | molar ratio | 37.1 | Hydrothermal Method | 2.71 | Tauc Plot | https://doi.org/10.1016/j.ceramint.2020.10.004
WO3 | 250 | Hexagonal | 100 |  |  |  |  | Gd | 0.0776 | molar ratio | 36 | Hydrothermal Method | 2.64 | Tauc Plot | https://doi.org/10.1016/j.ceramint.2020.10.004
WO3 | 252 | Monoclinic | 100 |  |  |  |  | Sm | 0 | molar ratio | 55.21 | Solid-State Reaction | 2.44 | Tauc Plot | https://doi.org/10.1016/j.mtcomm.2020.101721
WO3 | 252 | Monoclinic | 100 |  |  |  |  | Sm | 0.0025 | molar ratio | 51.34 | Solid-State Reaction | 2.51 | Tauc Plot | https://doi.org/10.1016/j.mtcomm.2020.101721
WO3 | 252 | Monoclinic | 100 |  |  |  |  | Sm | 0.0076 | molar ratio | 50.4 | Solid-State Reaction | 2.55 | Tauc Plot | https://doi.org/10.1016/j.mtcomm.2020.101721
WO3 | 252 | Monoclinic | 100 |  |  |  |  | Sm | 0.0152 | molar ratio | 45.29 | Solid-State Reaction | 2.58 | Tauc Plot | https://doi.org/10.1016/j.mtcomm.2020.101721
WO3 | 253 | Monoclinic | 100 |  |  |  |  | Fe | 0 | molar ratio | 15.7 | Co-precipitation | 2.85 | Tauc Plot | https://doi.org/10.1142/S1793292015501131
WO3 | 253 | Monoclinic | 100 |  |  |  |  | Fe | 0.0081 | molar ratio | 19.3 | Co-precipitation | 2.86 | Tauc Plot | https://doi.org/10.1142/S1793292015501131
WO3 | 253 | Monoclinic | 100 |  |  |  |  | Fe | 0.0132 | molar ratio | 18.1 | Co-precipitation | 2.86 | Tauc Plot | https://doi.org/10.1142/S1793292015501131
WO3 | 253 | Monoclinic | 100 |  |  |  |  | Fe | 0.0183 | molar ratio | 17.3 | Co-precipitation | 2.85 | Tauc Plot | https://doi.org/10.1142/S1793292015501131
WO3 | 254 | Monoclinic | 100 |  |  |  |  | Ce | 0 | molar ratio | 32 | Co-precipitation | 2.48 | Tauc Plot | https://doi.org/10.1111/IJAC.13496
WO3 | 254 | Monoclinic | 100 |  |  |  |  | Ce | 0.0309 | molar ratio | 28.5 | Co-precipitation | 2.45 | Tauc Plot | https://doi.org/10.1111/IJAC.13496
WO3 | 254 | Monoclinic | 100 |  |  |  |  | Ce | 0.0526 | molar ratio | 35.7 | Co-precipitation | 2.43 | Tauc Plot | https://doi.org/10.1111/IJAC.13496
WO3 | 254 | Monoclinic | 100 |  |  |  |  | Ce | 0.087 | molar ratio | 35.8 | Co-precipitation | 2.29 | Tauc Plot | https://doi.org/10.1111/IJAC.13496
WO3 | 254 | Monoclinic | 100 |  |  |  |  | Ce | 0.1111 | molar ratio | 33.5 | Co-precipitation | 2.23 | Tauc Plot | https://doi.org/10.1111/IJAC.13496
WO3 | 255 | Monoclinic | 100 |  |  |  |  | Eu | 0 | molar ratio | 32 | Co-precipitation | 2.76 | Tauc Plot | https://doi.org/10.1016/j.ceramint.2017.12.223
WO3 | 255 | Monoclinic | 100 |  |  |  |  | Eu | 0.0311 | molar ratio | 28 | Co-precipitation | 2.73 | Tauc Plot | https://doi.org/10.1016/j.ceramint.2017.12.223
WO3 | 255 | Monoclinic | 100 |  |  |  |  | Eu | 0.0636 | molar ratio | 25 | Co-precipitation | 2.68 | Tauc Plot | https://doi.org/10.1016/j.ceramint.2017.12.223
WO3 | 255 | Monoclinic | 100 |  |  |  |  | Eu | 0.0974 | molar ratio | 19 | Co-precipitation | 2.65 | Tauc Plot | https://doi.org/10.1016/j.ceramint.2017.12.223
WO3 | 257 | Monoclinic | 100 |  |  |  |  | Eu | 0 | molar ratio | 38 | RF Magnetron Sputtering | 2.95 | Tauc Plot | https://doi.org/10.3390/nano13010007
WO3 | 257 | Monoclinic | 100 |  |  |  |  | Eu | 0.0154 | molar ratio | 70 | RF Magnetron Sputtering | 2.92 | Tauc Plot | https://doi.org/10.3390/nano13010007
WO3 | 257 | Monoclinic | 100 |  |  |  |  | Eu | 0.0472 | molar ratio | 73 | RF Magnetron Sputtering | 2.61 | Tauc Plot | https://doi.org/10.3390/nano13010007
WO3 | 257 | Monoclinic | 100 |  |  |  |  | Eu | 0.0803 | molar ratio | 30 | RF Magnetron Sputtering | 2.55 | Tauc Plot | https://doi.org/10.3390/nano13010007
WO3 | 257 | Amorphous | 100 |  |  |  |  | Eu | 0.1695 | molar ratio |  | RF Magnetron Sputtering | 2.49 | Tauc Plot | https://doi.org/10.3390/nano13010007
WO3 | 259 | Monoclinic | 100 |  |  |  |  | Ag | 0 | molar ratio | 35 | Microwave Irradiation | 3 | Tauc Plot | https://doi.org/10.1007/s10854-015-4138-1
WO3 | 259 | Monoclinic | 100 |  |  |  |  | Ag | 0.0665 | molar ratio | 33 | Microwave Irradiation | 2.94 | Tauc Plot | https://doi.org/10.1007/s10854-015-4138-1
WO3 | 259 | Monoclinic | 100 |  |  |  |  | Ag | 0.2388 | molar ratio | 31 | Microwave Irradiation | 2.85 | Tauc Plot | https://doi.org/10.1007/s10854-015-4138-1
WO3 | 261 | Monoclinic | 100 |  |  |  |  | Ag | 0 | molar ratio | 39 | Chemical Bath Deposition | 3.01 | Tauc Plot | https://doi.org/10.1007/s10854-016-5373-9
WO3 | 261 | Monoclinic | 100 |  |  |  |  | Ag | 0.1131 | molar ratio | 32 | Chemical Bath Deposition | 2.88 | Tauc Plot | https://doi.org/10.1007/s10854-016-5373-9
WO3 | 261 | Monoclinic | 100 |  |  |  |  | Ag | 0.2388 | molar ratio | 27 | Chemical Bath Deposition | 2.68 | Tauc Plot | https://doi.org/10.1007/s10854-016-5373-9
WO3 | 263 | Hexagonal | 100 |  |  |  |  | Ag | 0 | molar ratio | 27 | Spray Pyrolysis | 3.2 | Tauc Plot | https://doi.org/10.1016/j.heliyon.2024.e27761
WO3 | 263 | Hexagonal | 100 |  |  |  |  | Ag | 0.0204 | molar ratio | 26 | Spray Pyrolysis | 3.15 | Tauc Plot | https://doi.org/10.1016/j.heliyon.2024.e27761
WO3 | 263 | Hexagonal | 100 |  |  |  |  | Ag | 0.0417 | molar ratio | 28 | Spray Pyrolysis | 3.07 | Tauc Plot | https://doi.org/10.1016/j.heliyon.2024.e27761
WO3 | 263 | Hexagonal | 100 |  |  |  |  | Ag | 0.0638 | molar ratio | 25 | Spray Pyrolysis | 2.95 | Tauc Plot | https://doi.org/10.1016/j.heliyon.2024.e27761
WO3 | 263 | Hexagonal | 100 |  |  |  |  | Ag | 0.087 | molar ratio | 28 | Spray Pyrolysis | 2.9 | Tauc Plot | https://doi.org/10.1016/j.heliyon.2024.e27761
WO3 | 263 | Hexagonal | 100 |  |  |  |  | Ag | 0.1111 | molar ratio | 26 | Spray Pyrolysis | 3.02 | Tauc Plot | https://doi.org/10.1016/j.heliyon.2024.e27761
WO3 | 269 | Monoclinic | 100 |  |  |  |  | Mg | 0 | molar ratio | 46.35 | Microwave Irradiation | 3 | Tauc Plot | https://doi.org/10.1007/s10854-017-6985-4
WO3 | 269 | Monoclinic | 100 |  |  |  |  | Mg | 0.295 | molar ratio | 34.36 | Microwave Irradiation | 3.09 | Tauc Plot | https://doi.org/10.1007/s10854-017-6985-4
WO3 | 269 | Monoclinic | 100 |  |  |  |  | Mg | 1.0599 | molar ratio | 32.43 | Microwave Irradiation | 3.15 | Tauc Plot | https://doi.org/10.1007/s10854-017-6985-4
CeO2 | 301 | Cubic | 100 |  |  |  |  | Mg | 0 | molar ratio | 10.4 | Hydrothermal Method | 3.07 | Tauc Plot | https://doi.org/10.1016/j.jallcom.2017.11.023
CeO2 | 301 | Cubic | 100 |  |  |  |  | Mg | 0.0204 | molar ratio | 9.9 | Hydrothermal Method | 3 | Tauc Plot | https://doi.org/10.1016/j.jallcom.2017.11.023
CeO2 | 301 | Cubic | 100 |  |  |  |  | Mg | 0.0417 | molar ratio | 11.6 | Hydrothermal Method | 3.04 | Tauc Plot | https://doi.org/10.1016/j.jallcom.2017.11.023
CeO2 | 301 | Cubic | 100 |  |  |  |  | Mg | 0.0638 | molar ratio | 12 | Hydrothermal Method | 3.02 | Tauc Plot | https://doi.org/10.1016/j.jallcom.2017.11.023
CeO2 | 301 | Cubic | 100 |  |  |  |  | Mg | 0.087 | molar ratio | 11.1 | Hydrothermal Method | 3.06 | Tauc Plot | https://doi.org/10.1016/j.jallcom.2017.11.023
CeO2 | 305 | Cubic | 100 |  |  |  |  | Ni | 0 | molar ratio | 13 | Co-precipitation | 3.94 | Tauc Plot | https://doi.org/10.1007/s10854-019-00746-x
CeO2 | 305 | Cubic | 100 |  |  |  |  | Ni | 0.0309 | molar ratio | 11.8 | Co-precipitation | 3.1 | Tauc Plot | https://doi.org/10.1007/s10854-019-00746-x
CeO2 | 305 | Cubic | 100 |  |  |  |  | Ni | 0.0526 | molar ratio | 10.4 | Co-precipitation | 2.93 | Tauc Plot | https://doi.org/10.1007/s10854-019-00746-x
CeO2 | 305 | Cubic | 100 |  |  |  |  | Ni | 0.1111 | molar ratio | 8.6 | Co-precipitation | 2.64 | Tauc Plot | https://doi.org/10.1007/s10854-019-00746-x
CeO2 | 309 | Cubic | 100 |  |  |  |  | Ni | 0 | molar ratio | 10.98 | Sol-Gel | 3.79 | Tauc Plot | https://doi.org/10.1007/s12648-018-1246-9
CeO2 | 309 | Cubic | 100 |  |  |  |  | Ni | 0.001 | molar ratio | 13.58 | Sol-Gel | 3.57 | Tauc Plot | https://doi.org/10.1007/s12648-018-1246-9
CeO2 | 309 | Cubic | 100 |  |  |  |  | Ni | 0.003 | molar ratio | 14.08 | Sol-Gel | 3.55 | Tauc Plot | https://doi.org/10.1007/s12648-018-1246-9
CeO2 | 309 | Cubic | 100 |  |  |  |  | Ni | 0.005 | molar ratio | 35.43 | Sol-Gel | 3.48 | Tauc Plot | https://doi.org/10.1007/s12648-018-1246-9
CeO2 | 309 | Cubic | 100 |  |  |  |  | Ni | 0.007 | molar ratio | 24.65 | Sol-Gel | 3.52 | Tauc Plot | https://doi.org/10.1007/s12648-018-1246-9
CeO2 | 310 | Cubic | 100 |  |  |  |  | Cu | 0 | molar ratio | 16.96 | Solid State Reaction | 3.1 | Tauc Plot | https://doi.org/10.1088/2632-959X/ad1bb4
CeO2 | 310 | Cubic | 100 |  |  |  |  | Cu | 0.0204 | molar ratio | 34.13 | Solid State Reaction | 3.26 | Tauc Plot | https://doi.org/10.1088/2632-959X/ad1bb4
CeO2 | 310 | Cubic | 100 |  |  |  |  | Cu | 0.0526 | molar ratio | 34.14 | Solid State Reaction | 3.25 | Tauc Plot | https://doi.org/10.1088/2632-959X/ad1bb4
CeO2 | 310 | Cubic | 100 |  |  |  |  | Cu | 0.0753 | molar ratio | 38.42 | Solid State Reaction | 3.21 | Tauc Plot | https://doi.org/10.1088/2632-959X/ad1bb4
CeO2 | 310 | Cubic | 100 |  |  |  |  | Cu | 0.0989 | molar ratio | 40.25 | Solid State Reaction | 3.17 | Tauc Plot | https://doi.org/10.1088/2632-959X/ad1bb4
CeO2 | 310 | Cubic | 100 |  |  |  |  | Cu | 0.1236 | molar ratio | 40.43 | Solid State Reaction | 3.16 | Tauc Plot | https://doi.org/10.1088/2632-959X/ad1bb4
CeO2 | 313 | Cubic | 100 |  |  |  |  | Zr | 0 | molar ratio | 12 | Hydrothermal process | 3.25 | Tauc Plot | https://doi.org/10.1007/s10854-019-01147-w
CeO2 | 313 | Cubic | 100 |  |  |  |  | Zr | 0.0526 | molar ratio | 15 | Hydrothermal process | 3.16 | Tauc Plot | https://doi.org/10.1007/s10854-019-01147-w
CeO2 | 313 | Cubic | 100 |  |  |  |  | Zr | 0.0811 | molar ratio | 21 | Hydrothermal process | 3.12 | Tauc Plot | https://doi.org/10.1007/s10854-019-01147-w
CeO2 | 313 | Cubic | 100 |  |  |  |  | Zr | 0.1111 | molar ratio | 30 | Hydrothermal process | 3.1 | Tauc Plot | https://doi.org/10.1007/s10854-019-01147-w
CeO2 | 325 | Cubic | 100 |  |  |  |  | Cr | 0 | molar ratio |  | Precipitation | 2.67 | Tauc Plot | https://doi.org/10.1016/j.cattod.2020.04.008
CeO2 | 325 | Cubic | 100 |  |  |  |  | Cr | 0.0334 | molar ratio |  | Deposition-Precipitation | 2.6 | Tauc Plot | https://doi.org/10.1016/j.cattod.2020.04.008
CeO2 | 325 | Cubic | 100 |  |  |  |  | Cr | 0.1024 | molar ratio |  | Deposition-Precipitation | 2.52 | Tauc Plot | https://doi.org/10.1016/j.cattod.2020.04.008
CeO2 | 326 | Cubic | 100 |  |  |  |  | Ag | 0.01 | molar ratio | 6.82 | Precipitation | 2.92 | Tauc Plot | https://stars.library.ucf.edu/etd2024/190
CeO2 | 326 | Cubic | 100 |  |  |  |  | Ag | 0.02 | molar ratio | 27 | Precipitation | 2.75 | Tauc Plot | https://stars.library.ucf.edu/etd2024/190
CeO2 | 326 | Cubic | 100 |  |  |  |  | Ag | 0.04 | molar ratio | 9.7 | Precipitation | 2.85 | Tauc Plot | https://stars.library.ucf.edu/etd2024/190
CeO2 | 331 | Cubic | 100 |  |  |  |  | Ti | 0 | molar ratio | 11.15 | Green synthesis | 3.27 | Tauc Plot | https://doi.org/10.1007/s10876-020-01925-1
CeO2 | 331 | Cubic | 100 |  |  |  |  | Ti | 0.05 | molar ratio | 8.68 | Green synthesis | 3.24 | Tauc Plot | https://doi.org/10.1007/s10876-020-01925-1
CeO2 | 331 | Cubic | 100 |  |  |  |  | Ti | 0.1 | molar ratio | 8.23 | Green synthesis | 3.19 | Tauc Plot | https://doi.org/10.1007/s10876-020-01925-1
CeO2 | 331 | Cubic | 100 |  |  |  |  | Ti | 0.15 | molar ratio | 8.08 | Green synthesis | 3.07 | Tauc Plot | https://doi.org/10.1007/s10876-020-01925-1
CeO2 | 331 | Cubic | 100 |  |  |  |  | Ti | 0.2 | molar ratio | 9.36 | Green synthesis | 2.52 | Tauc Plot | https://doi.org/10.1007/s10876-020-01925-1
CeO2 | 334 | Cubic | 100 |  |  |  |  | V | 0 | molar ratio | 7.457 | Spray pyrolysis | 3.19 | Tauc Plot | https://ssrn.com/abstract=3790082
CeO2 | 334 | Cubic | 100 |  |  |  |  | V | 0.0204 | molar ratio | 6.931 | Spray pyrolysis | 3.17 | Tauc Plot | https://ssrn.com/abstract=3790082
CeO2 | 334 | Cubic | 100 |  |  |  |  | V | 0.0417 | molar ratio | 6.335 | Spray pyrolysis | 3.12 | Tauc Plot | https://ssrn.com/abstract=3790082
CeO2 | 334 | Cubic | 100 |  |  |  |  | V | 0.0638 | molar ratio | 5.921 | Spray pyrolysis | 3.08 | Tauc Plot | https://ssrn.com/abstract=3790082
CeO2 | 338 | Cubic | 100 |  |  |  |  | Ca | 0.25 | molar ratio | 23.93 | Co-precipitation | 3.64 | Tauc Plot | https://doi.org/10.22034/AJCA.2020.247227.1210
CeO2 | 338 | Cubic | 100 |  |  |  |  | Ca | 0.25 | molar ratio | 16.26 | CTAB-assisted Co-precipitation | 3.91 | Tauc Plot | https://doi.org/10.22034/AJCA.2020.247227.1210
CeO2 | 341 | Cubic | 100 |  |  |  |  | Sr | 0 | molar ratio | 10 | Co-precipitation | 3.2 | Tauc Plot | https://doi.org/10.1007/s13369-018-03700-x
CeO2 | 341 | Cubic | 100 |  |  |  |  | Sr | 0.03 | molar ratio | 6.4 | Co-precipitation | 3.4 | Tauc Plot | https://doi.org/10.1007/s13369-018-03700-x
CeO2 | 341 | Cubic | 100 |  |  |  |  | Sr | 0.05 | molar ratio | 6 | Co-precipitation | 3.8 | Tauc Plot | https://doi.org/10.1007/s13369-018-03700-x
CeO2 | 342 | Cubic | 100 |  |  |  |  | Mn | 0.03 | molar ratio | 7 | Coprecipitation | 3 | Tauc Plot | https://doi.org/10.14233/ajchem.2018.21575
CeO2 | 342 | Cubic | 100 |  |  |  |  | Mn | 0.05 | molar ratio | 3 | Coprecipitation | 2.8 | Tauc Plot | https://doi.org/10.14233/ajchem.2018.21575
CeO2 | 343 | Cubic | 100 |  |  |  |  | Sr | 0.3333 | molar ratio | 4.78 | Combustion | 2.9 | Tauc Plot | Indian Journal of Pure & Applied Physics Vol. 59
CeO2 | 343 | Cubic | 100 |  |  |  |  | Sr | 1 | molar ratio | 5.85 | Combustion | 2.95 | Tauc Plot | Indian Journal of Pure & Applied Physics Vol. 59
CeO2 | 348 | Cubic | 100 |  |  |  |  | Sn | 0 | molar ratio | 8 | Hydrothermal | 2.8 | Tauc Plot | https://doi.org/10.1063/1.4990790
CeO2 | 348 | Cubic | 100 |  |  |  |  | Sn | 0.0309 | molar ratio | 5 | Hydrothermal | 3.1 | Tauc Plot | https://doi.org/10.1063/1.4990790
CeO2 | 348 | Cubic | 100 |  |  |  |  | Sn | 0.0526 | molar ratio | 5 | Hydrothermal | 2.9 | Tauc Plot | https://doi.org/10.1063/1.4990790
CeO2 | 348 | Cubic | 100 |  |  |  |  | Sn | 0.0753 | molar ratio | 5.5 | Hydrothermal | 3.3 | Tauc Plot | https://doi.org/10.1063/1.4990790
CeO2 | 349 | Cubic | 100 |  |  |  |  | Sm | 0 | molar ratio |  | Hydrothermal | 2.85 | Tauc Plot | https://doi.org/10.1016/j.matpr.2019.08.217
CeO2 | 349 | Cubic | 100 |  |  |  |  | Sm | 0.0204 | molar ratio |  | Hydrothermal | 2.81 | Tauc Plot | https://doi.org/10.1016/j.matpr.2019.08.217
CeO2 | 349 | Cubic | 100 |  |  |  |  | Sm | 0.0417 | molar ratio |  | Hydrothermal | 2.76 | Tauc Plot | https://doi.org/10.1016/j.matpr.2019.08.217
CeO2 | 349 | Cubic | 100 |  |  |  |  | Sm | 0.0638 | molar ratio |  | Hydrothermal | 2.72 | Tauc Plot | https://doi.org/10.1016/j.matpr.2019.08.217
CeO2 | 349 | Cubic | 100 |  |  |  |  | Sm | 0.087 | molar ratio |  | Hydrothermal | 2.68 | Tauc Plot | https://doi.org/10.1016/j.matpr.2019.08.217
CeO2 | 350 | Cubic | 100 |  |  |  |  | Sn | 0 | molar ratio | 11.9 | Spray pyrolysis | 3.3 | Tauc Plot | https://doi.org/10.1007/s00339-021-04311-4
CeO2 | 350 | Cubic | 100 |  |  |  |  | Sn | 0.0296 | molar ratio | 20.8 | Spray pyrolysis | 3.15 | Tauc Plot | https://doi.org/10.1007/s00339-021-04311-4
CeO2 | 350 | Cubic | 100 |  |  |  |  | Sn | 0.0604 | molar ratio | 20.8 | Spray pyrolysis | 3.44 | Tauc Plot | https://doi.org/10.1007/s00339-021-04311-4
CeO2 | 350 | Cubic | 100 |  |  |  |  | Sn | 0.0925 | molar ratio | 2.64 | Spray pyrolysis | 3.38 | Tauc Plot | https://doi.org/10.1007/s00339-021-04311-4
CeO2 | 354 | Cubic | 100 |  |  |  |  | Bi | 0 | molar ratio | 24.4 | Coprecipitation | 2.7 | Tauc Plot | https://doi.org/10.1016/j.inoche.2020.107906
CeO2 | 354 | Cubic | 100 |  |  |  |  | Bi | 0.0101 | molar ratio | 23.5 | Coprecipitation | 2.5 | Tauc Plot | https://doi.org/10.1016/j.inoche.2020.107906
CeO2 | 354 | Cubic | 100 |  |  |  |  | Bi | 0.0526 | molar ratio | 17.6 | Coprecipitation | 2.32 | Tauc Plot | https://doi.org/10.1016/j.inoche.2020.107906
CeO2 | 354 | Cubic | 100 |  |  |  |  | Bi | 0.1111 | molar ratio | 14.8 | Coprecipitation | 2.15 | Tauc Plot | https://doi.org/10.1016/j.inoche.2020.107906
CeO2 | 359 | Cubic | 100 |  |  |  |  | Dy | 0 | molar ratio | 8.41 | Co-precipitation | 2.92 | Tauc Plot | J Mater Sci: Mater Electron (2025) 36:572
CeO2 | 359 | Cubic | 100 |  |  |  |  | Dy | 0.0309 | molar ratio | 9.99 | Co-precipitation | 3.01 | Tauc Plot | J Mater Sci: Mater Electron (2025) 36:572
CeO2 | 359 | Cubic | 100 |  |  |  |  | Dy | 0.0638 | molar ratio | 10.23 | Co-precipitation | 2.91 | Tauc Plot | J Mater Sci: Mater Electron (2025) 36:572
CeO2 | 359 | Cubic | 100 |  |  |  |  | Dy | 0.0989 | molar ratio | 9.8 | Co-precipitation | 3 | Tauc Plot | J Mater Sci: Mater Electron (2025) 36:572
CeO2 | 359 | Cubic | 100 |  |  |  |  | Dy | 0.1364 | molar ratio | 9.47 | Co-precipitation | 3.02 | Tauc Plot | J Mater Sci: Mater Electron (2025) 36:572
CeO2 | 361 | Cubic | 100 |  |  |  |  | Li | 0 | molar ratio | 8.353 | Sol-gel | 3.19 | Tauc Plot | https://doi.org/10.1063/1.5113444
CeO2 | 361 | Cubic | 100 |  |  |  |  | Li | 0.0204 | molar ratio | 11.496 | Sol-gel |  | Tauc Plot | https://doi.org/10.1063/1.5113444
CeO2 | 361 | Cubic | 100 |  |  |  |  | Li | 0.0309 | molar ratio | 10.646 | Sol-gel |  | Tauc Plot | https://doi.org/10.1063/1.5113444
CeO2 | 361 | Cubic | 100 |  |  |  |  | Li | 0.0526 | molar ratio | 10.031 | Sol-gel | 2.88 | Tauc Plot | https://doi.org/10.1063/1.5113444
CeO2 | 364 | Cubic | 100 |  |  |  |  | Er | 0 | molar ratio | 9.2 | Sol-gel | 3.3 | Tauc Plot | https://doi.org/10.1007/s13204-020-01253-w
CeO2 | 364 | Cubic | 100 |  |  |  |  | Er | 0.0204 | molar ratio | 10.7 | Sol-gel | 3.27 | Tauc Plot | https://doi.org/10.1007/s13204-020-01253-w
CeO2 | 364 | Cubic | 100 |  |  |  |  | Er | 0.0417 | molar ratio | 8.6 | Sol-gel | 3.24 | Tauc Plot | https://doi.org/10.1007/s13204-020-01253-w
CeO2 | 364 | Cubic | 100 |  |  |  |  | Er | 0.0638 | molar ratio | 8.7 | Sol-gel | 3.2 | Tauc Plot | https://doi.org/10.1007/s13204-020-01253-w
CeO2 | 364 | Cubic | 100 |  |  |  |  | Er | 0.087 | molar ratio | 9.4 | Sol-gel | 3.19 | Tauc Plot | https://doi.org/10.1007/s13204-020-01253-w
CeO2 | 364 | Cubic | 100 |  |  |  |  | Er | 0.1111 | molar ratio | 9.5 | Sol-gel | 3.22 | Tauc Plot | https://doi.org/10.1007/s13204-020-01253-w
CeO2 | 366 | Cubic | 100 |  |  |  |  | Er | 0 | molar ratio | 14.94 | Pulsed e-beam deposition | 2.58 | Tauc Plot | https://doi.org/10.1016/j.apsusc.2013.08.083
CeO2 | 366 | Cubic | 100 |  |  |  |  | Er | 0.0204 | molar ratio | 5.63 | Pulsed e-beam deposition | 2.83 | Tauc Plot | https://doi.org/10.1016/j.apsusc.2013.08.083
CeO2 | 366 | Cubic | 100 |  |  |  |  | Er | 0.0417 | molar ratio | 6.9 | Pulsed e-beam deposition | 2.8 | Tauc Plot | https://doi.org/10.1016/j.apsusc.2013.08.083
CeO2 | 366 | Cubic | 100 |  |  |  |  | Er | 0.087 | molar ratio | 5.05 | Pulsed e-beam deposition | 2.73 | Tauc Plot | https://doi.org/10.1016/j.apsusc.2013.08.083
CeO2 | 372 | Cubic | 100 |  |  |  |  | La | 0 | molar ratio | 3.2 | Microwave-assisted hydrothermal | 3 | Tauc Plot | Materials Research Bulletin 70 (2015) 416-423
CeO2 | 372 | Cubic | 100 |  |  |  |  | La | 0.0417 | molar ratio | 2.9 | Microwave-assisted hydrothermal | 2.89 | Tauc Plot | Materials Research Bulletin 70 (2015) 416-423
CeO2 | 372 | Cubic | 100 |  |  |  |  | La | 0.087 | molar ratio | 4.8 | Microwave-assisted hydrothermal | 2.98 | Tauc Plot | Materials Research Bulletin 70 (2015) 416-423
CeO2 | 372 | Cubic | 100 |  |  |  |  | La | 0.1364 | molar ratio | 5.1 | Microwave-assisted hydrothermal | 2.81 | Tauc Plot | Materials Research Bulletin 70 (2015) 416-423
CeO2 | 373 | Cubic | 100 |  |  |  |  | Fe | 0 | molar ratio |  | Co-precipitation | 3.39 | Tauc Plot | https://doi.org/10.1166/jnn.2011.3851
CeO2 | 373 | Cubic | 100 |  |  |  |  | Fe | 0.1111 | molar ratio |  | Co-precipitation | 3.57 | Tauc Plot | https://doi.org/10.1166/jnn.2011.3851
CeO2 | 376 | Cubic | 100 |  |  |  |  | Fe | 0 | molar ratio | 10.2 | Co-precipitation | 2.87 | Tauc Plot | Inorganic Chemistry Communications 177 (2025) 114305
CeO2 | 376 | Cubic | 100 |  |  |  |  | Fe | 0.0526 | molar ratio | 8 | Co-precipitation | 2.71 | Tauc Plot | Inorganic Chemistry Communications 177 (2025) 114305
CeO2 | 376 | Cubic | 100 |  |  |  |  | Fe | 0.1111 | molar ratio | 7.1 | Co-precipitation | 2.57 | Tauc Plot | Inorganic Chemistry Communications 177 (2025) 114305
CeO2 | 376 | Cubic | 100 |  |  |  |  | Fe | 0.1765 | molar ratio | 6.8 | Co-precipitation | 2.45 | Tauc Plot | Inorganic Chemistry Communications 177 (2025) 114305
CeO2 | 377 | Cubic | 100 |  |  |  |  | Fe | 0 | molar ratio | 20.42 | Co-precipitation | 3.27 | Tauc Plot | https://ssrn.com/abstract=5289846
CeO2 | 377 | Cubic | 100 |  |  |  |  | Fe | 0.0101 | molar ratio | 18.04 | Co-precipitation | 3.18 | Tauc Plot | https://ssrn.com/abstract=5289846
CeO2 | 377 | Cubic | 100 |  |  |  |  | Fe | 0.0256 | molar ratio | 16.25 | Co-precipitation | 3.12 | Tauc Plot | https://ssrn.com/abstract=5289846
CeO2 | 377 | Cubic | 100 |  |  |  |  | Fe | 0.0526 | molar ratio | 15.48 | Co-precipitation | 2.99 | Tauc Plot | https://ssrn.com/abstract=5289846
CeO2 | 377 | Cubic | 100 |  |  |  |  | Fe | 0.0811 | molar ratio | 12.47 | Co-precipitation | 3.04 | Tauc Plot | https://ssrn.com/abstract=5289846
CeO2 | 380 | Cubic | 100 |  |  |  |  | Eu | 0 | molar ratio | 8.77 | Solvothermal | 3.34 | UV-Vis Absorbance | 10.1021/jp410213n
CeO2 | 380 | Cubic | 100 |  |  |  |  | Eu | 0.002 | molar ratio | 8.19 | Solvothermal | 3.26 | UV-Vis Absorbance | 10.1021/jp410213n
CeO2 | 380 | Cubic | 100 |  |  |  |  | Eu | 0.0081 | molar ratio | 7.76 | Solvothermal | 3.21 | UV-Vis Absorbance | 10.1021/jp410213n
CeO2 | 380 | Cubic | 100 |  |  |  |  | Eu | 0.0152 | molar ratio | 6.99 | Solvothermal | 3.17 | UV-Vis Absorbance | 10.1021/jp410213n
CeO2 | 380 | Cubic | 100 |  |  |  |  | Eu | 0.0406 | molar ratio | 5.2 | Solvothermal | 3.13 | UV-Vis Absorbance | 10.1021/jp410213n
CeO2 | 380 | Cubic | 100 |  |  |  |  | Eu | 0.0823 | molar ratio | 5.07 | Solvothermal | 3.11 | UV-Vis Absorbance | 10.1021/jp410213n
CeO2 | 380 | Cubic | 100 |  |  |  |  | Eu | 0.1614 | molar ratio | 4.83 | Solvothermal | 3.07 | UV-Vis Absorbance | 10.1021/jp410213n
CeO2 | 380 | Cubic | 100 |  |  |  |  | Eu | 0.2376 | molar ratio | 4.8 | Solvothermal | 3.05 | UV-Vis Absorbance | 10.1021/jp410213n
CeO2 | 380 | Cubic | 100 |  |  |  |  | Eu | 0.3263 | molar ratio | 4.8 | Solvothermal | 3.03 | UV-Vis Absorbance | 10.1021/jp410213n
CeO2 | 380 | Cubic | 100 |  |  |  |  | Eu | 0.4124 | molar ratio | 4.8 | Solvothermal | 3.02 | UV-Vis Absorbance | 10.1021/jp410213n
CeO2 | 383 | Cubic | 100 |  |  |  |  | Zn | 0 | molar ratio | 24 | Mechanical milling | 3.46 | Tauc Plot | https://doi.org/10.1038/s41598-017-11074-7
CeO2 | 383 | Cubic | 100 |  |  |  |  | Zn | 0.0526 | molar ratio | 19 | Mechanical milling | 3.57 | Tauc Plot | https://doi.org/10.1038/s41598-017-11074-7
CeO2 | 385 | Cubic | 100 |  |  |  |  | Zn | 0 | molar ratio | 13.84 | Green synthesis | 3.69 | Tauc Plot | https://doi.org/10.33745/ijzi.2022.v08i0s.007
CeO2 | 385 | Cubic | 100 |  |  |  |  | Zn | 0.0526 | molar ratio | 10.34 | Green synthesis | 3.55 | Tauc Plot | https://doi.org/10.33745/ijzi.2022.v08i0s.007
CeO2 | 386 | Cubic | 100 |  |  |  |  | Zn | 0 | molar ratio | 10.6 | Hydrothermal | 3.49 | Tauc Plot | https://doi.org/10.1016/j.spmi.2015.05.015
CeO2 | 386 | Cubic | 100 |  |  |  |  | Zn | 0.0526 | molar ratio | 12.2 | Hydrothermal | 3.4 | Tauc Plot | https://doi.org/10.1016/j.spmi.2015.05.015
CeO2 | 386 | Cubic | 100 |  |  |  |  | Zn | 0.1111 | molar ratio | 10.9 | Hydrothermal | 3.28 | Tauc Plot | https://doi.org/10.1016/j.spmi.2015.05.015
CeO2 | 386 | Cubic | 100 |  |  |  |  | Zn | 0.1765 | molar ratio | 10.02 | Hydrothermal | 3.22 | Tauc Plot | https://doi.org/10.1016/j.spmi.2015.05.015
CeO2 | 386 | Cubic | 100 |  |  |  |  | Zn | 0.25 | molar ratio | 8.7 | Hydrothermal | 3.1 | Tauc Plot | https://doi.org/10.1016/j.spmi.2015.05.015
CeO2 | 388 | Cubic | 100 |  |  |  |  | Y | 0 | molar ratio | 25 | Combustion | 3.01 | Tauc Plot | Journal of Saudi Chemical Society (2015)
CeO2 | 388 | Cubic | 100 |  |  |  |  | Y | 0.1111 | molar ratio | 23 | Combustion | 2.97 | Tauc Plot | Journal of Saudi Chemical Society (2015)
CeO2 | 388 | Cubic | 100 |  |  |  |  | Y | 0.1765 | molar ratio | 21 | Combustion | 2.91 | Tauc Plot | Journal of Saudi Chemical Society (2015)
CeO2 | 388 | Cubic | 100 |  |  |  |  | Y | 0.25 | molar ratio | 20 | Combustion | 2.85 | Tauc Plot | Journal of Saudi Chemical Society (2015)
TiO2 | 402 | Anatase | 100 |  |  |  |  | Co | 0 | molar ratio | 10.5 | Sol-gel | 3.25 | Tauc Plot | Optical Materials 38 (2014) 278-285
TiO2 | 402 | Anatase | 100 |  |  |  |  | Co | 0.0309 | molar ratio | 9.9 | Sol-gel | 3.298 | Tauc Plot | Optical Materials 38 (2014) 278-285
TiO2 | 402 | Anatase | 100 |  |  |  |  | Co | 0.0526 | molar ratio | 8.9 | Sol-gel | 3.33 | Tauc Plot | Optical Materials 38 (2014) 278-285
TiO2 | 402 | Anatase | 100 |  |  |  |  | Co | 0.0753 | molar ratio | 8.7 | Sol-gel | 3.458 | Tauc Plot | Optical Materials 38 (2014) 278-285
TiO2 | 403 | Anatase | 100 |  |  |  |  | Co | 0 | molar ratio | 15.31 | Sol-gel | 3.58 | Cut-off Wavelength | Appl Nanosci (2015) 5:449-456
TiO2 | 403 | Anatase | 100 |  |  |  |  | Co | 0.0565 | molar ratio | 19.91 | Sol-gel | 3.65 | Cut-off Wavelength | Appl Nanosci (2015) 5:449-456
TiO2 | 403 | Anatase | 100 |  |  |  |  | Co | 0.1179 | molar ratio | 20.91 | Sol-gel | 3.75 | Cut-off Wavelength | Appl Nanosci (2015) 5:449-456
TiO2 | 403 | Anatase | 100 |  |  |  |  | Co | 0.1848 | molar ratio | 23.44 | Sol-gel | 3.81 | Cut-off Wavelength | Appl Nanosci (2015) 5:449-456
TiO2 | 403 | Anatase | 100 |  |  |  |  | Co | 0.2581 | molar ratio | 25.92 | Sol-gel | 3.93 | Cut-off Wavelength | Appl Nanosci (2015) 5:449-456
TiO2 | 404 | Anatase | 100 |  |  |  |  | Co | 0 | molar ratio | 10.5 | Hydrothermal | 3.25 | Cut-off Wavelength | Solid State Sciences 46 (2015) 27-32
TiO2 | 404 | Anatase | 100 |  |  |  |  | Co | 0.001 | molar ratio | 8.4 | Hydrothermal | 3.21 | Cut-off Wavelength | Solid State Sciences 46 (2015) 27-32
TiO2 | 404 | Anatase | 100 |  |  |  |  | Co | 0.003 | molar ratio | 8.4 | Hydrothermal | 3.19 | Cut-off Wavelength | Solid State Sciences 46 (2015) 27-32
TiO2 | 404 | Anatase | 100 |  |  |  |  | Co | 0.005 | molar ratio | 10.5 | Hydrothermal | 3.16 | Cut-off Wavelength | Solid State Sciences 46 (2015) 27-32
TiO2 | 404 | Anatase | 100 |  |  |  |  | Co | 0.0101 | molar ratio | 10.5 | Hydrothermal | 3.15 | Cut-off Wavelength | Solid State Sciences 46 (2015) 27-32
TiO2 | 404 | Anatase | 100 |  |  |  |  | Co | 0.0204 | molar ratio | 8.4 | Hydrothermal | 3.08 | Cut-off Wavelength | Solid State Sciences 46 (2015) 27-32
TiO2 | 404 | Anatase | 100 |  |  |  |  | Co | 0.0309 | molar ratio | 8.4 | Hydrothermal | 3.1 | Cut-off Wavelength | Solid State Sciences 46 (2015) 27-32
TiO2 | 410 | Rutile | 100 |  |  |  |  | Co | 0 | molar ratio |  | Sol-gel | 3.19 | Tauc Plot | Thin Solid Films 520 (2012) 5179-5183
TiO2 | 410 | Rutile | 100 |  |  |  |  | Co | 0.0101 | molar ratio |  | Sol-gel | 3.24 | Tauc Plot | Thin Solid Films 520 (2012) 5179-5183
TiO2 | 410 | Rutile | 100 |  |  |  |  | Co | 0.0309 | molar ratio |  | Sol-gel | 3.26 | Tauc Plot | Thin Solid Films 520 (2012) 5179-5183
TiO2 | 410 | Rutile | 100 |  |  |  |  | Co | 0.0526 | molar ratio |  | Sol-gel | 3.23 | Tauc Plot | Thin Solid Films 520 (2012) 5179-5183
TiO2 | 410 | Rutile | 100 |  |  |  |  | Co | 0.0753 | molar ratio |  | Sol-gel | 3.18 | Tauc Plot | Thin Solid Films 520 (2012) 5179-5183
TiO2 | 410 | Rutile | 100 |  |  |  |  | Co | 0.1111 | molar ratio |  | Sol-gel | 3.1 | Tauc Plot | Thin Solid Films 520 (2012) 5179-5183
TiO2 | 411 | Anatase | 100 |  |  |  |  | Co | 0 | molar ratio | 10.5 | Sol-gel | 3.03 | UV-Vis Reflectance | J Sol-Gel Sci Technol (2015)
TiO2 | 411 | Anatase | 100 |  |  |  |  | Co | 0.0007 | molar ratio | 14.8 | Sol-gel | 2.95 | UV-Vis Reflectance | J Sol-Gel Sci Technol (2015)
TiO2 | 411 | Anatase | 100 |  |  |  |  | Co | 0.0014 | molar ratio | 14.2 | Sol-gel | 2.66 | UV-Vis Reflectance | J Sol-Gel Sci Technol (2015)
TiO2 | 411 | Anatase | 100 |  |  |  |  | Co | 0.0034 | molar ratio | 13.8 | Sol-gel | 2.56 | UV-Vis Reflectance | J Sol-Gel Sci Technol (2015)
TiO2 | 411 | Anatase | 100 |  |  |  |  | Co | 0.0068 | molar ratio | 11.7 | Sol-gel | 2.24 | UV-Vis Reflectance | J Sol-Gel Sci Technol (2015)
TiO2 | 411 | Anatase | 100 |  |  |  |  | Co | 0.0137 | molar ratio | 12.5 | Sol-gel | 1.97 | UV-Vis Reflectance | J Sol-Gel Sci Technol (2015)
TiO2 | 411 | Anatase | 100 |  |  |  |  | Co | 0.0277 | molar ratio | 16.2 | Sol-gel | 1.93 | UV-Vis Reflectance | J Sol-Gel Sci Technol (2015)
TiO2 | 421 | Anatase | 100 |  |  |  |  | Sr | 0 | molar ratio | 10.21 | Hydrothermal | 3.19 | Tauc Plot | Catalysts 2023 13 93
TiO2 | 421 | Anatase | 100 |  |  |  |  | Sr | 0.01 | molar ratio | 8.92 | Hydrothermal | 3.16 | Tauc Plot | Catalysts 2023 13 93
TiO2 | 421 | Anatase | 100 |  |  |  |  | Sr | 0.025 | molar ratio | 8.99 | Hydrothermal | 3.18 | Tauc Plot | Catalysts 2023 13 93
TiO2 | 421 | Anatase | 100 |  |  |  |  | Sr | 0.05 | molar ratio | 9.85 | Hydrothermal | 3.2 | Tauc Plot | Catalysts 2023 13 93
TiO2 | 423 | Anatase | 100 |  |  |  |  | Sr | 0 | molar ratio |  | Hydrolysis | 3.09 | Tauc Plot | Materials Letters 161 (2015) 520-522
TiO2 | 423 | Anatase | 100 |  |  |  |  | Sr | 0.0101 | molar ratio |  | Hydrolysis | 3.13 | Tauc Plot | Materials Letters 161 (2015) 520-522
TiO2 | 423 | Anatase | 100 |  |  |  |  | Sr | 0.0309 | molar ratio |  | Hydrolysis | 3.53 | Tauc Plot | Materials Letters 161 (2015) 520-522
TiO2 | 423 | Anatase | 100 |  |  |  |  | Sr | 0.0526 | molar ratio |  | Hydrolysis | 3.57 | Tauc Plot | Materials Letters 161 (2015) 520-522
TiO2 | 425 | Anatase | 100 |  |  |  |  | Sr | 0 | molar ratio | 17.2 | Green synthesis | 3.2 | Tauc Plot | Scientific Reports 15:10452 (2025)
TiO2 | 425 | Anatase | 100 |  |  |  |  | Sr | 0.0204 | molar ratio | 16.73 | Green synthesis | 2.99 | Tauc Plot | Scientific Reports 15:10452 (2025)
TiO2 | 425 | Anatase | 100 |  |  |  |  | Sr | 0.0526 | molar ratio | 15.96 | Green synthesis | 2.79 | Tauc Plot | Scientific Reports 15:10452 (2025)
TiO2 | 425 | Anatase | 100 |  |  |  |  | Sr | 0.0989 | molar ratio | 15.82 | Green synthesis | 2.66 | Tauc Plot | Scientific Reports 15:10452 (2025)
TiO2 | 430 | Anatase | 100 |  |  |  |  | Ba | 0 | molar ratio |  | Co-precipitation | 3.25 | Tauc Plot | Nanoscale Adv. (2022)
TiO2 | 430 | Anatase | 100 |  |  |  |  | Ba | 0.0119 | molar ratio |  | Co-precipitation | 3.16 | Tauc Plot | Nanoscale Adv. (2022)
TiO2 | 430 | Anatase | 100 |  |  |  |  | Ba | 0.0242 | molar ratio |  | Co-precipitation | 3.12 | Tauc Plot | Nanoscale Adv. (2022)
TiO2 | 436 | Anatase | 100 |  |  |  |  | Na | 0 | molar ratio | 14 | Sol-gel | 3.37 | Tauc Plot | RSC Adv. 7 54053 (2017)
TiO2 | 436 | Anatase | 100 |  |  |  |  | Na | 0.0405 | molar ratio | 12.1 | Sol-gel | 3.32 | Tauc Plot | RSC Adv. 7 54053 (2017)
TiO2 | 436 | Anatase | 100 |  |  |  |  | Na | 0.0847 | molar ratio | 9.3 | Sol-gel | 3.3 | Tauc Plot | RSC Adv. 7 54053 (2017)
TiO2 | 436 | Anatase | 100 |  |  |  |  | Na | 0.108 | molar ratio | 10.7 | Sol-gel | 3.35 | Tauc Plot | RSC Adv. 7 54053 (2017)
TiO2 | 439 | Brookite | 100 |  |  |  |  | Li | 0 | molar ratio | 9.58 | Spray Pyrolysis | 3.28 | Tauc Plot | Proc. ICAIIT (2025)
TiO2 | 439 | Brookite | 100 |  |  |  |  | Li | 0.02 | molar ratio | 9.81 | Spray Pyrolysis | 3.22 | Tauc Plot | Proc. ICAIIT (2025)
TiO2 | 439 | Brookite | 100 |  |  |  |  | Li | 0.04 | molar ratio | 10.17 | Spray Pyrolysis | 3.17 | Tauc Plot | Proc. ICAIIT (2025)
TiO2 | 441 | Anatase | 100 |  |  |  |  | Ni | 0 | molar ratio | 13.91 | Coprecipitation | 2.87 | Tauc Plot | The Scientific World Journal 2012:127326 (2012)
TiO2 | 441 | Anatase | 100 |  |  |  |  | Ni | 0.001 | molar ratio | 16.03 | Coprecipitation | 2.85 | Tauc Plot | The Scientific World Journal 2012:127326 (2012)
TiO2 | 441 | Anatase | 100 |  |  |  |  | Ni | 0.005 | molar ratio | 15.09 | Coprecipitation | 2.82 | Tauc Plot | The Scientific World Journal 2012:127326 (2012)
TiO2 | 441 | Anatase | 100 |  |  |  |  | Ni | 0.01 | molar ratio | 14.86 | Coprecipitation | 2.76 | Tauc Plot | The Scientific World Journal 2012:127326 (2012)
TiO2 | 441 | Anatase | 100 |  |  |  |  | Ni | 0.05 | molar ratio | 13.12 | Coprecipitation | 2.42 | Tauc Plot | The Scientific World Journal 2012:127326 (2012)
TiO2 | 441 | Anatase | 100 |  |  |  |  | Ni | 0.1 | molar ratio | 11.23 | Coprecipitation | 2.37 | Tauc Plot | The Scientific World Journal 2012:127326 (2012)
TiO2 | 446 | Anatase | 100 |  |  |  |  | Ni | 0 | molar ratio | 4.62 | Impregnation | 3.19 | Absorption Edge | Digest Journal of Nanomaterials and Biostructures 12:829 (2017)
TiO2 | 446 | Anatase | 100 |  |  |  |  | Ni | 0.05 | molar ratio | 2.87 | Impregnation | 3.12 | Absorption Edge | Digest Journal of Nanomaterials and Biostructures 12:829 (2017)
TiO2 | 446 | Anatase | 100 |  |  |  |  | Ni | 0.1 | molar ratio | 1.97 | Impregnation | 3.1 | Absorption Edge | Digest Journal of Nanomaterials and Biostructures 12:829 (2017)
TiO2 | 446 | Anatase | 100 |  |  |  |  | Ni | 0.25 | molar ratio | 4.14 | Impregnation | 3.01 | Absorption Edge | Digest Journal of Nanomaterials and Biostructures 12:829 (2017)
TiO2 | 447 | Anatase | 100 |  |  |  |  | Mo | 0 | molar ratio | 10.4 | Sol-gel | 3.12 | Tauc Plot | J. Spectrosc. 2015:681850 (2015)
TiO2 | 447 | Anatase | 100 |  |  |  |  | Mo | 0.005 | molar ratio | 8.8 | Sol-gel | 3.01 | Tauc Plot | J. Spectrosc. 2015:681850 (2015)
TiO2 | 447 | Anatase | 100 |  |  |  |  | Mo | 0.01 | molar ratio | 8.1 | Sol-gel | 2.82 | Tauc Plot | J. Spectrosc. 2015:681850 (2015)
TiO2 | 447 | Anatase | 100 |  |  |  |  | Mo | 0.02 | molar ratio | 6.9 | Sol-gel | 2.76 | Tauc Plot | J. Spectrosc. 2015:681850 (2015)
TiO2 | 447 | Anatase | 100 |  |  |  |  | Mo | 0.04 | molar ratio | 8.7 | Sol-gel | 2.68 | Tauc Plot | J. Spectrosc. 2015:681850 (2015)
TiO2 | 451 | Anatase | 100 |  |  |  |  | V | 0 | molar ratio |  | Thin Film | 3.2 | Tauc Plot | RSC Adv. 15 47619 (2025)
TiO2 | 451 | Anatase | 100 |  |  |  |  | V | 0.04 | molar ratio |  | Thin Film | 2.9 | Tauc Plot | RSC Adv. 15 47619 (2025)
TiO2 | 451 | Anatase | 100 |  |  |  |  | V | 0.06 | molar ratio |  | Thin Film | 2.85 | Tauc Plot | RSC Adv. 15 47619 (2025)
TiO2 | 451 | Anatase | 100 |  |  |  |  | V | 0.08 | molar ratio |  | Thin Film | 3 | Tauc Plot | RSC Adv. 15 47619 (2025)
TiO2 | 456 | Anatase | 100 |  |  |  |  | V | 0 | molar ratio |  | Sol-gel | 3.3 | Tauc Plot | Mater. Res. Bull. 127 110854 (2020)
TiO2 | 456 | Anatase | 100 |  |  |  |  | V | 0.0003 | molar ratio |  | Sol-gel | 3.26 | Tauc Plot | Mater. Res. Bull. 127 110854 (2020)
TiO2 | 456 | Anatase | 100 |  |  |  |  | V | 0.012 | molar ratio |  | Sol-gel | 2.94 | Tauc Plot | Mater. Res. Bull. 127 110854 (2020)
TiO2 | 457 | Anatase | 100 |  |  |  |  | Fe | 0 | molar ratio | 31.82 | Spray Pyrolysis | 3.81 | Tauc Plot | M. Phil. Thesis BUET (2018)
TiO2 | 457 | Anatase | 100 |  |  |  |  | Fe | 0.02 | molar ratio | 22.82 | Spray Pyrolysis | 3.76 | Tauc Plot | M. Phil. Thesis BUET (2018)
TiO2 | 457 | Anatase | 100 |  |  |  |  | Fe | 0.04 | molar ratio | 20.56 | Spray Pyrolysis | 3.72 | Tauc Plot | M. Phil. Thesis BUET (2018)
TiO2 | 457 | Anatase | 100 |  |  |  |  | Fe | 0.06 | molar ratio | 18.9 | Spray Pyrolysis | 3.71 | Tauc Plot | M. Phil. Thesis BUET (2018)
TiO2 | 457 | Anatase | 100 |  |  |  |  | Fe | 0.08 | molar ratio | 17.26 | Spray Pyrolysis | 3.69 | Tauc Plot | M. Phil. Thesis BUET (2018)
TiO2 | 457 | Anatase | 100 |  |  |  |  | Zn | 0.02 | molar ratio | 29.84 | Spray Pyrolysis | 3.84 | Tauc Plot | M. Phil. Thesis BUET (2018)
TiO2 | 457 | Anatase | 100 |  |  |  |  | Zn | 0.04 | molar ratio | 29.15 | Spray Pyrolysis | 3.83 | Tauc Plot | M. Phil. Thesis BUET (2018)
TiO2 | 457 | Anatase | 100 |  |  |  |  | Zn | 0.06 | molar ratio | 28.72 | Spray Pyrolysis | 3.81 | Tauc Plot | M. Phil. Thesis BUET (2018)
TiO2 | 457 | Anatase | 100 |  |  |  |  | Zn | 0.08 | molar ratio | 9.95 | Spray Pyrolysis | 3.75 | Tauc Plot | M. Phil. Thesis BUET (2018)
TiO2 | 464 | Anatase | 100 |  |  |  |  | La | 0 | molar ratio | 16.08 | Solution Combustion | 3.16 | Tauc Plot | Materials Research Innovations 28:393 (2024)
TiO2 | 464 | Anatase | 100 |  |  |  |  | La | 0.01 | molar ratio | 8.75 | Solution Combustion | 3.02 | Tauc Plot | Materials Research Innovations 28:393 (2024)
TiO2 | 464 | Anatase | 100 |  |  |  |  | La | 0.03 | molar ratio | 5.27 | Solution Combustion | 3.13 | Tauc Plot | Materials Research Innovations 28:393 (2024)
TiO2 | 464 | Anatase | 100 |  |  |  |  | La | 0.05 | molar ratio | 14.52 | Solution Combustion | 3.09 | Tauc Plot | Materials Research Innovations 28:393 (2024)
TiO2 | 464 | Anatase | 100 |  |  |  |  | La | 0.07 | molar ratio | 16.82 | Solution Combustion | 2.96 | Tauc Plot | Materials Research Innovations 28:393 (2024)
TiO2 | 465 | Anatase | 100 |  |  |  |  | Mo | 0 | molar ratio |  | Sol-gel | 3.19 | Kubelka-Munk | Powder Technology 244 (2013)
TiO2 | 465 | Anatase | 100 |  |  |  |  | Mo | 0.01 | molar ratio |  | Sol-gel | 3.12 | Kubelka-Munk | Powder Technology 244 (2013)
TiO2 | 465 | Anatase | 100 |  |  |  |  | Mo | 0.02 | molar ratio |  | Sol-gel | 3.1 | Kubelka-Munk | Powder Technology 244 (2013)
TiO2 | 465 | Anatase | 100 |  |  |  |  | Mo | 0.03 | molar ratio |  | Sol-gel | 3.05 | Kubelka-Munk | Powder Technology 244 (2013)
TiO2 | 469 | Anatase | 100 |  |  |  |  | C | 0 | molar ratio |  | Hydrothermal | 3.13 | Tauc Plot | Chin. Phys. B 29 118102 (2020)
TiO2 | 469 | Anatase | 100 |  |  |  |  | C | 0.002 | molar ratio |  | Hydrothermal | 3.54 | Tauc Plot | Chin. Phys. B 29 118102 (2020)
TiO2 | 469 | Anatase | 100 |  |  |  |  | C | 0.006 | molar ratio |  | Hydrothermal | 3.66 | Tauc Plot | Chin. Phys. B 29 118102 (2020)
TiO2 | 469 | Anatase | 100 |  |  |  |  | C | 0.012 | molar ratio |  | Hydrothermal | 3.74 | Tauc Plot | Chin. Phys. B 29 118102 (2020)
TiO2 | 475 | Anatase | 100 |  |  |  |  | Fe | 0 | molar ratio |  | Sol-gel | 3.49 | Tauc Plot | Materials Science Forum 764 (2013)
TiO2 | 475 | Anatase | 100 |  |  |  |  | Fe | 0.0014 | molar ratio |  | Sol-gel | 3.66 | Tauc Plot | Materials Science Forum 764 (2013)
TiO2 | 475 | Anatase | 100 |  |  |  |  | Fe | 0.0071 | molar ratio |  | Sol-gel | 3.68 | Tauc Plot | Materials Science Forum 764 (2013)
TiO2 | 475 | Anatase | 100 |  |  |  |  | Fe | 0.0142 | molar ratio |  | Sol-gel | 3.63 | Tauc Plot | Materials Science Forum 764 (2013)
TiO2 | 475 | Anatase | 100 |  |  |  |  | Fe | 0.07 | molar ratio |  | Sol-gel | 3.63 | Tauc Plot | Materials Science Forum 764 (2013)
TiO2 | 475 | Anatase | 100 |  |  |  |  | Fe | 0.1371 | molar ratio |  | Sol-gel | 3.55 | Tauc Plot | Materials Science Forum 764 (2013)
TiO2 | 475 | Anatase | 100 |  |  |  |  | Co | 0 | molar ratio |  | Sol-gel | 3.44 | Tauc Plot | Materials Science Forum 764 (2013)
TiO2 | 475 | Anatase | 100 |  |  |  |  | Co | 0.0014 | molar ratio |  | Sol-gel | 3.17 | Tauc Plot | Materials Science Forum 764 (2013)
TiO2 | 475 | Anatase | 100 |  |  |  |  | Co | 0.0068 | molar ratio |  | Sol-gel | 3.3 | Tauc Plot | Materials Science Forum 764 (2013)
TiO2 | 475 | Anatase | 100 |  |  |  |  | Co | 0.0135 | molar ratio |  | Sol-gel | 3.43 | Tauc Plot | Materials Science Forum 764 (2013)
TiO2 | 475 | Anatase | 100 |  |  |  |  | Co | 0.0666 | molar ratio |  | Sol-gel | 3.42 | Tauc Plot | Materials Science Forum 764 (2013)
TiO2 | 475 | Anatase | 100 |  |  |  |  | Co | 0.1309 | molar ratio |  | Sol-gel | 3.42 | Tauc Plot | Materials Science Forum 764 (2013)
TiO2 | 475 | Anatase | 100 |  |  |  |  | Ni | 0 | molar ratio |  | Sol-gel | 3.44 | Tauc Plot | Materials Science Forum 764 (2013)
TiO2 | 475 | Anatase | 100 |  |  |  |  | Ni | 0.0014 | molar ratio |  | Sol-gel | 3.49 | Tauc Plot | Materials Science Forum 764 (2013)
TiO2 | 475 | Anatase | 100 |  |  |  |  | Ni | 0.0068 | molar ratio |  | Sol-gel | 3.47 | Tauc Plot | Materials Science Forum 764 (2013)
TiO2 | 475 | Anatase | 100 |  |  |  |  | Ni | 0.0136 | molar ratio |  | Sol-gel | 3.5 | Tauc Plot | Materials Science Forum 764 (2013)
TiO2 | 475 | Anatase | 100 |  |  |  |  | Ni | 0.0668 | molar ratio |  | Sol-gel | 3.49 | Tauc Plot | Materials Science Forum 764 (2013)
TiO2 | 475 | Anatase | 100 |  |  |  |  | Ni | 0.1313 | molar ratio |  | Sol-gel | 3.31 | Tauc Plot | Materials Science Forum 764 (2013)
TiO2 | 475 | Anatase | 100 |  |  |  |  | Cu | 0 | molar ratio |  | Sol-gel | 3.39 | Tauc Plot | Materials Science Forum 764 (2013)
TiO2 | 475 | Anatase | 100 |  |  |  |  | Cu | 0.0013 | molar ratio |  | Sol-gel | 3.44 | Tauc Plot | Materials Science Forum 764 (2013)
TiO2 | 475 | Anatase | 100 |  |  |  |  | Cu | 0.0063 | molar ratio |  | Sol-gel | 3.42 | Tauc Plot | Materials Science Forum 764 (2013)
TiO2 | 475 | Anatase | 100 |  |  |  |  | Cu | 0.0125 | molar ratio |  | Sol-gel | 3.42 | Tauc Plot | Materials Science Forum 764 (2013)
TiO2 | 475 | Anatase | 100 |  |  |  |  | Cu | 0.062 | molar ratio |  | Sol-gel | 3.4 | Tauc Plot | Materials Science Forum 764 (2013)
TiO2 | 475 | Anatase | 100 |  |  |  |  | Cu | 0.1225 | molar ratio |  | Sol-gel | 3.37 | Tauc Plot | Materials Science Forum 764 (2013)
TiO2 | 476 | Anatase | 100 |  |  |  |  | Nd | 0 | molar ratio | 10 | Sol-gel | 3.12 | Tauc Plot | Appl. Phys. A 127:69 (2021)
TiO2 | 476 | Anatase | 100 |  |  |  |  | Nd | 0.01 | molar ratio | 10 | Sol-gel | 3.23 | Tauc Plot | Appl. Phys. A 127:69 (2021)
TiO2 | 476 | Anatase | 100 |  |  |  |  | Nd | 0.03 | molar ratio | 8 | Sol-gel | 3.2 | Tauc Plot | Appl. Phys. A 127:69 (2021)
TiO2 | 476 | Anatase | 100 |  |  |  |  | Nd | 0.05 | molar ratio | 7 | Sol-gel | 3.21 | Tauc Plot | Appl. Phys. A 127:69 (2021)
TiO2 | 479 | Anatase | 100 |  |  |  |  | Gd | 0 | molar ratio |  | Magnetron Sputtering | 3.32 | Tauc Plot | Thin Solid Films 615 (2016)
TiO2 | 479 | Anatase | 60 | Rutile | 40 |  |  | Gd | 0.003 | molar ratio |  | Magnetron Sputtering | 3.25 | Tauc Plot | Thin Solid Films 615 (2016)
TiO2 | 479 | Rutile | 100 |  |  |  |  | Gd | 0.004 | molar ratio |  | Magnetron Sputtering | 2.92 | Tauc Plot | Thin Solid Films 615 (2016)
TiO2 | 479 | Rutile | 100 |  |  |  |  | Gd | 0.006 | molar ratio |  | Magnetron Sputtering | 2.94 | Tauc Plot | Thin Solid Films 615 (2016)
TiO2 | 480 | Anatase | 100 |  |  |  |  | Gd | 0 | molar ratio | 10 | Sol-gel | 3.15 | Tauc Plot | J. Supercond. Nov. Magn. 31:4117 (2018)
TiO2 | 480 | Anatase | 100 |  |  |  |  | Gd | 0.01 | molar ratio | 12 | Sol-gel | 3.12 | Tauc Plot | J. Supercond. Nov. Magn. 31:4117 (2018)
TiO2 | 480 | Anatase | 100 |  |  |  |  | Gd | 0.03 | molar ratio | 10 | Sol-gel | 3.19 | Tauc Plot | J. Supercond. Nov. Magn. 31:4117 (2018)
TiO2 | 480 | Anatase | 100 |  |  |  |  | Gd | 0.05 | molar ratio | 7 | Sol-gel | 3.19 | Tauc Plot | J. Supercond. Nov. Magn. 31:4117 (2018)
TiO2 | 481 | Anatase | 100 |  |  |  |  | Eu | 0 | molar ratio | 18.94 | Sol-gel | 3.27 | Tauc Plot | Albaydha University Journal 5(1) (2023)
TiO2 | 481 | Anatase | 100 |  |  |  |  | Eu | 0.005 | molar ratio | 9.13 | Sol-gel | 3.33 | Tauc Plot | Albaydha University Journal 5(1) (2023)
TiO2 | 481 | Anatase | 100 |  |  |  |  | Eu | 0.01 | molar ratio | 8.72 | Sol-gel | 3.35 | Tauc Plot | Albaydha University Journal 5(1) (2023)
TiO2 | 481 | Anatase | 100 |  |  |  |  | Eu | 0.03 | molar ratio | 7.8 | Sol-gel | 3.36 | Tauc Plot | Albaydha University Journal 5(1) (2023)
TiO2 | 481 | Anatase | 100 |  |  |  |  | Eu | 0.05 | molar ratio |  | Sol-gel | 3.36 | Tauc Plot | Albaydha University Journal 5(1) (2023)
ZnO | 501 | Wurtzite | 100 |  |  |  |  | Fe | 0 | molar ratio | 18 | Sol-gel | 3.19 | Tauc Plot | Chemosphere (2013)
ZnO | 501 | Wurtzite | 100 |  |  |  |  | Fe | 0.0036 | molar ratio | 16 | Sol-gel | 3 | Tauc Plot | Chemosphere (2013)
ZnO | 501 | Wurtzite | 100 |  |  |  |  | Fe | 0.0073 | molar ratio | 15 | Sol-gel | 2.87 | Tauc Plot | Chemosphere (2013)
ZnO | 501 | Wurtzite | 100 |  |  |  |  | Fe | 0.0109 | molar ratio | 13 | Sol-gel | 2.72 | Tauc Plot | Chemosphere (2013)
ZnO | 501 | Wurtzite | 100 |  |  |  |  | Fe | 0.0145 | molar ratio | 12 | Sol-gel | 2.65 | Tauc Plot | Chemosphere (2013)
ZnO | 502 | Wurtzite | 100 |  |  |  |  | Fe | 0 | molar ratio | 13.4 | Sol-gel | 3.16 | Tauc Plot | Mater. Today: Proc. 5 (2018)
ZnO | 502 | Wurtzite | 100 |  |  |  |  | Fe | 0.01 | molar ratio | 13 | Sol-gel | 3.19 | Tauc Plot | Mater. Today: Proc. 5 (2018)
ZnO | 502 | Wurtzite | 100 |  |  |  |  | Fe | 0.02 | molar ratio | 13.5 | Sol-gel | 3.26 | Tauc Plot | Mater. Today: Proc. 5 (2018)
ZnO | 505 | Wurtzite | 100 |  |  |  |  | Fe | 0 | molar ratio | 18 | Co-precipitation | 3.24 | Tauc Plot | Appl. Phys. A 127:451 (2021)
ZnO | 505 | Wurtzite | 100 |  |  |  |  | Fe | 0.05 | molar ratio | 22 | Co-precipitation | 3.04 | Tauc Plot | Appl. Phys. A 127:451 (2021)
ZnO | 505 | Wurtzite | 100 |  |  |  |  | Fe | 0.1 | molar ratio | 26 | Co-precipitation | 3.01 | Tauc Plot | Appl. Phys. A 127:451 (2021)
ZnO | 505 | Wurtzite | 100 |  |  |  |  | Fe | 0.15 | molar ratio | 28 | Co-precipitation | 2.89 | Tauc Plot | Appl. Phys. A 127:451 (2021)
ZnO | 506 | Wurtzite | 100 |  |  |  |  | Fe | 0 | molar ratio | 20.07 | Sol-gel | 3.202 | Tauc Plot | Mater. Chem. Phys. 240 (2020)
ZnO | 506 | Wurtzite | 100 |  |  |  |  | Fe | 0.03 | molar ratio | 16.32 | Sol-gel | 3.213 | Tauc Plot | Mater. Chem. Phys. 240 (2020)
ZnO | 506 | Wurtzite | 100 |  |  |  |  | Fe | 0.06 | molar ratio | 14.91 | Sol-gel | 3.234 | Tauc Plot | Mater. Chem. Phys. 240 (2020)
ZnO | 506 | Wurtzite | 100 |  |  |  |  | Fe | 0.09 | molar ratio | 14.63 | Sol-gel | 3.223 | Tauc Plot | Mater. Chem. Phys. 240 (2020)
ZnO | 506 | Wurtzite | 100 |  |  |  |  | Fe | 0.12 | molar ratio | 16.57 | Sol-gel | 3.219 | Tauc Plot | Mater. Chem. Phys. 240 (2020)
ZnO | 506 | Wurtzite | 100 |  |  |  |  | Fe | 0.15 | molar ratio | 11.5 | Sol-gel | 3.215 | Tauc Plot | Mater. Chem. Phys. 240 (2020)
ZnO | 507 | Wurtzite | 100 |  |  |  |  | Co | 0 | molar ratio | 19 | Microwave Combustion | 3.22 | Tauc Plot | J. Mater. Sci. Technol. (2014)
ZnO | 507 | Wurtzite | 100 |  |  |  |  | Co | 0.0069 | molar ratio | 20 | Microwave Combustion | 2.94 | Tauc Plot | J. Mater. Sci. Technol. (2014)
ZnO | 507 | Wurtzite | 100 |  |  |  |  | Co | 0.0138 | molar ratio | 21 | Microwave Combustion | 2.92 | Tauc Plot | J. Mater. Sci. Technol. (2014)
ZnO | 507 | Wurtzite | 100 |  |  |  |  | Co | 0.0206 | molar ratio | 21 | Microwave Combustion | 2.9 | Tauc Plot | J. Mater. Sci. Technol. (2014)
ZnO | 507 | Wurtzite | 100 |  |  |  |  | Co | 0.0274 | molar ratio | 24 | Microwave Combustion | 2.88 | Tauc Plot | J. Mater. Sci. Technol. (2014)
ZnO | 510 | Wurtzite | 100 |  |  |  |  | Co | 0 | molar ratio | 35.28 | Co-precipitation | 3.3 | Tauc Plot | J. Theor. Appl. Phys. 10 (2016)
ZnO | 510 | Wurtzite | 100 |  |  |  |  | Co | 0.05 | molar ratio | 28.88 | Co-precipitation | 3.35 | Tauc Plot | J. Theor. Appl. Phys. 10 (2016)
ZnO | 511 | Wurtzite | 100 |  |  |  |  | Co | 0 | molar ratio |  | Sol-gel | 2.961 | Tauc Plot | Al-Neelain University (2021)
ZnO | 511 | Wurtzite | 100 |  |  |  |  | Co | 0.3 | molar ratio |  | Sol-gel | 2.895 | Tauc Plot | Al-Neelain University (2021)
ZnO | 512 | Wurtzite | 100 |  |  |  |  | Co | 0 | molar ratio | 30 | Solution combustion | 3.12 | Tauc Plot | Journal of Luminescence 190 (2017)
ZnO | 512 | Wurtzite | 100 |  |  |  |  | Co | 0.001 | molar ratio | 26.41 | Solution combustion | 3.15 | Tauc Plot | Journal of Luminescence 190 (2017)
ZnO | 512 | Wurtzite | 100 |  |  |  |  | Co | 0.003 | molar ratio | 25 | Solution combustion | 3.21 | Tauc Plot | Journal of Luminescence 190 (2017)
ZnO | 512 | Wurtzite | 100 |  |  |  |  | Co | 0.005 | molar ratio | 24.8 | Solution combustion | 3.26 | Tauc Plot | Journal of Luminescence 190 (2017)
ZnO | 512 | Wurtzite | 100 |  |  |  |  | Co | 0.01 | molar ratio | 19.23 | Solution combustion | 3.32 | Tauc Plot | Journal of Luminescence 190 (2017)
ZnO | 512 | Wurtzite | 100 |  |  |  |  | Co | 0.02 | molar ratio | 18 | Solution combustion | 3.41 | Tauc Plot | Journal of Luminescence 190 (2017)
ZnO | 514 | Wurtzite |  | Zinc Blende |  |  |  | Ni | 0 | molar ratio | 75.8 | Chemical Bath Deposition | 3.07 | Tauc Plot | Preprint SSRN (2023)
ZnO | 514 | Wurtzite |  | Zinc Blende |  |  |  | Ni | 0.02 | molar ratio | 56.6 | Chemical Bath Deposition | 3.12 | Tauc Plot | Preprint SSRN (2023)
ZnO | 514 | Wurtzite |  | Zinc Blende |  |  |  | Ni | 0.04 | molar ratio | 72.9 | Chemical Bath Deposition | 3.13 | Tauc Plot | Preprint SSRN (2023)
ZnO | 514 | Wurtzite |  | Zinc Blende |  |  |  | Ni | 0.06 | molar ratio | 67 | Chemical Bath Deposition | 3.16 | Tauc Plot | Preprint SSRN (2023)
ZnO | 514 | Wurtzite |  | Zinc Blende |  |  |  | Ni | 0.08 | molar ratio | 70.6 | Chemical Bath Deposition | 3.21 | Tauc Plot | Preprint SSRN (2023)
ZnO | 519 | Wurtzite | 100 |  |  |  |  | Cr | 0 | molar ratio | 30.7 | Auto-combustion | 2.83 | Tauc Plot | J. Semicond. 39(4) (2018)
ZnO | 519 | Wurtzite | 100 |  |  |  |  | Cr | 0.01 | molar ratio | 28.4 | Auto-combustion | 2.76 | Tauc Plot | J. Semicond. 39(4) (2018)
ZnO | 519 | Wurtzite | [5 empty] | Cr | 0.03 | molar ratio | 12.7 | Auto-combustion | 2.69 | Tauc Plot | J. Semicond. 39(4) (2018)
ZnO | 519 | Wurtzite | [5 empty] | Cr | 0.05 | molar ratio | 10.3 | Auto-combustion | 2.6 | Tauc Plot | J. Semicond. 39(4) (2018)
ZnO | 519 | Wurtzite | [5 empty] | Cr | 0.07 | molar ratio | 9.2 | Auto-combustion | 2.35 | Tauc Plot | J. Semicond. 39(4) (2018)
ZnO | 519 | Wurtzite | [5 empty] | Cr | 0.09 | molar ratio | 11.3 | Auto-combustion | 2.41 | Tauc Plot | J. Semicond. 39(4) (2018)
ZnO | 520 | Wurtzite | 100 |  |  |  |  | Ni | 0 | molar ratio | 28.315 | Solid-state reaction | 3.13 | Tauc Plot | J. Mater. Sci: Mater. Electron. 32 (2021)
ZnO | 520 | Wurtzite | 100 |  |  |  |  | Ni | 0.025 | molar ratio | 41.769 | Solid-state reaction | 3.071 | Tauc Plot | J. Mater. Sci: Mater. Electron. 32 (2021)
ZnO | 520 | Wurtzite | 100 |  |  |  |  | Ni | 0.05 | molar ratio | 36.297 | Solid-state reaction | 3.012 | Tauc Plot | J. Mater. Sci: Mater. Electron. 32 (2021)
ZnO | 520 | Wurtzite | 100 |  |  |  |  | Ni | 0.1 | molar ratio | 38.577 | Solid-state reaction | 2.98 | Tauc Plot | J. Mater. Sci: Mater. Electron. 32 (2021)
ZnO | 520 | Wurtzite | 100 |  |  |  |  | Ni | 0.2 | molar ratio | 37.311 | Solid-state reaction | 2.91 | Tauc Plot | J. Mater. Sci: Mater. Electron. 32 (2021)
ZnO | 528 | Wurtzite | 100 |  |  |  |  | Ce | 0 | molar ratio | 20 | Sol-gel | 3.18 | Tauc Plot | Optik - International Journal for Light and Electron Optics (2015)
ZnO | 528 | Wurtzite | 100 |  |  |  |  | Ce | 0.003 | molar ratio | 17 | Sol-gel | 3.14 | Tauc Plot | Optik - International Journal for Light and Electron Optics (2015)
ZnO | 528 | Wurtzite | 100 |  |  |  |  | Ce | 0.01 | molar ratio | 16 | Sol-gel | 3.13 | Tauc Plot | Optik - International Journal for Light and Electron Optics (2015)
ZnO | 530 | Wurtzite | 100 |  |  |  |  | V | 0 | molar ratio | 25 | Co-precipitation | 3.18 | Tauc Plot | Bull. Mater. Sci. 45 (2022)
ZnO | 530 | Wurtzite | 100 |  |  |  |  | V | 0.02 | molar ratio | 22 | Co-precipitation | 2.81 | Tauc Plot | Bull. Mater. Sci. 45 (2022)
ZnO | 530 | Wurtzite | 100 |  |  |  |  | V | 0.04 | molar ratio | 28 | Co-precipitation | 2.79 | Tauc Plot | Bull. Mater. Sci. 45 (2022)
ZnO | 530 | Wurtzite | 100 |  |  |  |  | V | 0.06 | molar ratio | 27 | Co-precipitation | 2.89 | Tauc Plot | Bull. Mater. Sci. 45 (2022)
ZnO | 529 | Wurtzite | 100 |  |  |  |  | Ce | 0 | molar ratio | 44 | Hydrothermal | 3.21 | Tauc Plot | IOP Conf. Ser.: Mater. Sci. Eng. 172 (2017)
ZnO | 529 | Wurtzite | 100 |  |  |  |  | Ce | 0.005 | molar ratio | 25 | Hydrothermal | 3.23 | Tauc Plot | IOP Conf. Ser.: Mater. Sci. Eng. 172 (2017)
ZnO | 529 | Wurtzite | 100 |  |  |  |  | Ce | 0.01 | molar ratio | 28 | Hydrothermal | 3.2 | Tauc Plot | IOP Conf. Ser.: Mater. Sci. Eng. 172 (2017)
ZnO | 529 | Wurtzite | 100 |  |  |  |  | Ce | 0.015 | molar ratio | 30 | Hydrothermal | 3.19 | Tauc Plot | IOP Conf. Ser.: Mater. Sci. Eng. 172 (2017)
SnO2 | 601 | Rutile | 100 |  |  |  |  | Co | 0 | molar ratio | 20.84 | SILAR | 2.6 | Tauc Plot | GU J Sci 35(3): 1116-1127 (2022)
SnO2 | 601 | Rutile | 100 |  |  |  |  | Co | 0.005 | molar ratio | 25.18 | SILAR | 1.8 | Tauc Plot | GU J Sci 35(3): 1116-1127 (2022)
SnO2 | 601 | Rutile | 100 |  |  |  |  | Co | 0.01 | molar ratio | 21.38 | SILAR | 1.9 | Tauc Plot | GU J Sci 35(3): 1116-1127 (2022)
SnO2 | 601 | Rutile | 100 |  |  |  |  | Co | 0.02 | molar ratio | 14.91 | SILAR | 2.2 | Tauc Plot | GU J Sci 35(3): 1116-1127 (2022)
SnO2 | 601 | Rutile | 100 |  |  |  |  | Co | 0.04 | molar ratio | 20.3 | SILAR | 2.3 | Tauc Plot | GU J Sci 35(3): 1116-1127 (2022)
SnO2 | 602 | Rutile | 100 |  |  |  |  | Co | 0 | molar ratio |  | Spray pyrolysis | 3.98 | Tauc Plot | J. Nanoelectron. Optoelectron. 20 (2025)
SnO2 | 602 | Rutile | 100 |  |  |  |  | Co | 0.01 | molar ratio |  | Spray pyrolysis | 4.003 | Tauc Plot | J. Nanoelectron. Optoelectron. 20 (2025)
SnO2 | 602 | Rutile | 100 |  |  |  |  | Co | 0.02 | molar ratio |  | Spray pyrolysis | 4.038 | Tauc Plot | J. Nanoelectron. Optoelectron. 20 (2025)
SnO2 | 602 | Rutile | 100 |  |  |  |  | Co | 0.04 | molar ratio |  | Spray pyrolysis | 4.07 | Tauc Plot | J. Nanoelectron. Optoelectron. 20 (2025)
SnO2 | 602 | Rutile | 100 |  |  |  |  | Co | 0.05 | molar ratio |  | Spray pyrolysis | 4.088 | Tauc Plot | J. Nanoelectron. Optoelectron. 20 (2025)
SnO2 | 602 | Rutile | 100 |  |  |  |  | Co | 0.06 | molar ratio |  | Spray pyrolysis | 4.0886 | Tauc Plot | J. Nanoelectron. Optoelectron. 20 (2025)
SnO2 | 602 | Rutile | 100 |  |  |  |  | Co | 0.1 | molar ratio |  | Spray pyrolysis | 4.0298 | Tauc Plot | J. Nanoelectron. Optoelectron. 20 (2025)
SnO2 | 604 | Rutile | 100 |  |  |  |  | Sr | 0 | molar ratio | 11.2 | Sol-gel | 4.14 | Tauc Plot | Appl. Surf. Sci. 463 (2019)
SnO2 | 604 | Rutile | 100 |  |  |  |  | Sr | 0.03 | molar ratio | 9.8 | Sol-gel | 3.78 | Tauc Plot | Appl. Surf. Sci. 463 (2019)
SnO2 | 604 | Rutile | 100 |  |  |  |  | Sr | 0.05 | molar ratio | 8.3 | Sol-gel | 3.71 | Tauc Plot | Appl. Surf. Sci. 463 (2019)
SnO2 | 606 | Rutile | 100 |  |  |  |  | Co | 0 | molar ratio | 6.7 | Chemical precipitation | 3.52 | Tauc Plot | Optical Materials 110 (2020)
SnO2 | 606 | Rutile | 100 |  |  |  |  | Co | 0.01 | molar ratio | 8.1 | Chemical precipitation | 3.35 | Tauc Plot | Optical Materials 110 (2020)
SnO2 | 606 | Rutile | 100 |  |  |  |  | Co | 0.03 | molar ratio | 6.9 | Chemical precipitation | 3.46 | Tauc Plot | Optical Materials 110 (2020)
SnO2 | 606 | Rutile | 100 |  |  |  |  | Co | 0.05 | molar ratio | 8.8 | Chemical precipitation | 3.4 | Tauc Plot | Optical Materials 110 (2020)
SnO2 | 608 | Rutile | 100 |  |  |  |  | Ni | 0 | molar ratio | 34.8 | Spray pyrolysis | 3.62 | Tauc Plot | SSRN preprint 4925655
SnO2 | 608 | Rutile | 100 |  |  |  |  | Ni | 0.027 | molar ratio | 11.2 | Spray pyrolysis | 3.56 | Tauc Plot | SSRN preprint 4925655
SnO2 | 608 | Rutile | 100 |  |  |  |  | Ni | 0.061 | molar ratio | 11.7 | Spray pyrolysis | 3.6 | Tauc Plot | SSRN preprint 4925655
SnO2 | 608 | Rutile | 100 |  |  |  |  | Co | 0.027 | molar ratio | 13.5 | Spray pyrolysis | 3.54 | Tauc Plot | SSRN preprint 4925655
SnO2 | 609 | Rutile | 100 |  |  |  |  | Ni | 0 | molar ratio | 7.76 | Sol-gel | 3.81 | Tauc Plot | Chinese Journal of Physics (2020)
SnO2 | 609 | Rutile | 100 |  |  |  |  | Ni | 0.05 | molar ratio | 8.24 | Sol-gel | 3.76 | Tauc Plot | Chinese Journal of Physics (2020)
SnO2 | 609 | Rutile | 100 |  |  |  |  | Ni | 0.1 | molar ratio | 6.63 | Sol-gel | 3.65 | Tauc Plot | Chinese Journal of Physics (2020)
SnO2 | 609 | Rutile | 100 |  |  |  |  | Ni | 0.15 | molar ratio | 6.44 | Sol-gel | 3.57 | Tauc Plot | Chinese Journal of Physics (2020)
SnO2 | 612 | Rutile | 100 |  |  |  |  | Mn | 0 | molar ratio | 39 | Spray pyrolysis | 3.7 | Tauc Plot | arXiv:1709.05930v1
SnO2 | 612 | Rutile | 100 |  |  |  |  | Mn | 0.05 | molar ratio | 26 | Spray pyrolysis | 3.66 | Tauc Plot | arXiv:1709.05930v1
SnO2 | 612 | Rutile | 100 |  |  |  |  | Mn | 0.075 | molar ratio | 19 | Spray pyrolysis | 3.6 | Tauc Plot | arXiv:1709.05930v1
SnO2 | 612 | Rutile | 100 |  |  |  |  | Mn | 0.125 | molar ratio | 15 | Spray pyrolysis | 3.55 | Tauc Plot | arXiv:1709.05930v1
SnO2 | 619 | Rutile | 100 |  |  |  |  | Tb | 0 | molar ratio | 80 | Nebulized spray pyrolysis | 3.51 | Tauc Plot | J Nanopart Res (2020) 22:359
SnO2 | 619 | Rutile | 100 |  |  |  |  | Tb | 0.0285 | molar ratio | 67 | Nebulized spray pyrolysis | 3.43 | Tauc Plot | J Nanopart Res (2020) 22:359
SnO2 | 619 | Rutile | 100 |  |  |  |  | Tb | 0.0571 | molar ratio | 56 | Nebulized spray pyrolysis | 3.36 | Tauc Plot | J Nanopart Res (2020) 22:359
SnO2 | 622 | Rutile | 100 |  |  |  |  | Zn | 0 | molar ratio | 20.48 | Co-precipitation | 3.62 | Tauc Plot | J Mater Sci: Mater Electron (2017)
SnO2 | 622 | Rutile | 100 |  |  |  |  | Zn | 0.01 | molar ratio | 25.5 | Co-precipitation | 3.64 | Tauc Plot | J Mater Sci: Mater Electron (2017)
SnO2 | 622 | Rutile | 100 |  |  |  |  | Zn | 0.03 | molar ratio | 25.28 | Co-precipitation | 3.66 | Tauc Plot | J Mater Sci: Mater Electron (2017)
SnO2 | 622 | Rutile | 100 |  |  |  |  | Zn | 0.05 | molar ratio | 22.49 | Co-precipitation | 3.71 | Tauc Plot | J Mater Sci: Mater Electron (2017)
SnO2 | 623 | Rutile | 100 |  |  |  |  | Zn | 0 | molar ratio | 25 | Co-precipitation | 3.05 | Tauc Plot | Mater. Res. Bull. 47 (2012) 4112-4118
SnO2 | 623 | Rutile | 100 |  |  |  |  | Zn | 0.01 | molar ratio | 13 | Co-precipitation | 3.41 | Tauc Plot | Mater. Res. Bull. 47 (2012) 4112-4118
SnO2 | 623 | Rutile | 100 |  |  |  |  | Zn | 0.02 | molar ratio | 17 | Co-precipitation | 3.25 | Tauc Plot | Mater. Res. Bull. 47 (2012) 4112-4118
SnO2 | 623 | Rutile | 100 |  |  |  |  | Zn | 0.03 | molar ratio | 15 | Co-precipitation | 3.25 | Tauc Plot | Mater. Res. Bull. 47 (2012) 4112-4118
SnO2 | 623 | Rutile | 100 |  |  |  |  | Zn | 0.04 | molar ratio | 11 | Co-precipitation | 3.17 | Tauc Plot | Mater. Res. Bull. 47 (2012) 4112-4118
SnO2 | 628 | Rutile | 100 |  |  |  |  | Zn | 0 | molar ratio | 22 | Chemical precipitation | 3.5 | Tauc Plot | Int. J. Sci. Res. in Physics and Applied Sciences 6(6) (2018)
SnO2 | 628 | Rutile | 100 |  |  |  |  | Zn | 0.025 | molar ratio | 11.6 | Chemical precipitation | 3.38 | Tauc Plot | Int. J. Sci. Res. in Physics and Applied Sciences 6(6) (2018)
SnO2 | 635 | Rutile | 100 |  |  |  |  | Al | 0 | molar ratio | 8.16 | Chemical bath deposition | 3.52 | Tauc Plot | Chemical Physics Impact 12 (2026) 101006
SnO2 | 635 | Rutile | 100 |  |  |  |  | Al | 0.01 | molar ratio | 13.33 | Chemical bath deposition | 3.65 | Tauc Plot | Chemical Physics Impact 12 (2026) 101006
SnO2 | 635 | Rutile | 100 |  |  |  |  | Al | 0.03 | molar ratio | 26.68 | Chemical bath deposition | 3.76 | Tauc Plot | Chemical Physics Impact 12 (2026) 101006
SnO2 | 636 | Rutile | 100 |  |  |  |  | Ce | 0 | molar ratio | 16.4 | Sono-chemical method | 3.601 | Tauc Plot | J. Mater. Sci: Mater. Eng. (2025) 20:32
SnO2 | 636 | Rutile | 100 |  |  |  |  | Ce | 0.002 | molar ratio | 13.5 | Sono-chemical method | 3.406 | Tauc Plot | J. Mater. Sci: Mater. Eng. (2025) 20:32
SnO2 | 636 | Rutile | 100 |  |  |  |  | Ce | 0.003 | molar ratio | 11.6 | Sono-chemical method | 3.291 | Tauc Plot | J. Mater. Sci: Mater. Eng. (2025) 20:32
SnO2 | 636 | Rutile | 100 |  |  |  |  | Ce | 0.004 | molar ratio | 10.1 | Sono-chemical method | 3.201 | Tauc Plot | J. Mater. Sci: Mater. Eng. (2025) 20:32
SnO2 | 636 | Rutile | 100 |  |  |  |  | Ce | 0.005 | molar ratio | 9.16 | Sono-chemical method | 3.031 | Tauc Plot | J. Mater. Sci: Mater. Eng. (2025) 20:32
SnO2 | 637 | Rutile | 100 |  |  |  |  | Ce | 0 | molar ratio | 16.5 | Gel combustion | 3.58 | Tauc Plot | J. Nano- Electron. Phys. 12 (2020) 04017
SnO2 | 637 | Rutile | 100 |  |  |  |  | Ce | 0.03 | molar ratio | 14.1 | Gel combustion | 3.52 | Tauc Plot | J. Nano- Electron. Phys. 12 (2020) 04017
SnO2 | 637 | Rutile | 100 |  |  |  |  | Ce | 0.05 | molar ratio | 10.7 | Gel combustion | 3.42 | Tauc Plot | J. Nano- Electron. Phys. 12 (2020) 04017
SnO2 | 637 | Rutile | 100 |  |  |  |  | Ce | 0.07 | molar ratio | 9.4 | Gel combustion | 3.34 | Tauc Plot | J. Nano- Electron. Phys. 12 (2020) 04017
SnO2 | 641 | Rutile | 100 |  |  |  |  | Ce | 0 | molar ratio | 46.5 | Hydrothermal | 3.35 | Tauc Plot | Journal of Asian Ceramic Societies (2020)
SnO2 | 641 | Rutile | 100 |  |  |  |  | Ce | 0.02 | molar ratio | 63.7 | Hydrothermal | 3.44 | Tauc Plot | Journal of Asian Ceramic Societies (2020)
In2O3 | 143 | Cubic | 100 |  |  |  |  | Sn | 0 | molar ratio | 44 | Microwave-assisted spray pyrolysis | 3.64 | Tauc Plot | RSC Adv. 16 (2026) 7538-7548
In2O3 | 143 | Cubic | 100 |  |  |  |  | Sn | 0.0462 | molar ratio | 35 | Microwave-assisted spray pyrolysis | 3.85 | Tauc Plot | RSC Adv. 16 (2026) 7538-7548
In2O3 | 143 | Cubic | 100 |  |  |  |  | Sn | 0.0928 | molar ratio | 43 | Microwave-assisted spray pyrolysis | 3.84 | Tauc Plot | RSC Adv. 16 (2026) 7538-7548
In2O3 | 143 | Cubic | 100 |  |  |  |  | Sn | 0.1872 | molar ratio | 46 | Microwave-assisted spray pyrolysis | 3.8 | Tauc Plot | RSC Adv. 16 (2026) 7538-7548
WO3 | 212 | Monoclinic | 100 |  |  |  |  | Cr | 0 | molar ratio | 17 | Microwave irradiation | 3.01 | Tauc Plot | Journal of the Iranian Chemical Society (2018)
WO3 | 212 | Monoclinic | 100 |  |  |  |  | Cr | 0.0431 | molar ratio | 20 | Microwave irradiation | 2.95 | Tauc Plot | Journal of the Iranian Chemical Society (2018)
WO3 | 212 | Monoclinic | 100 |  |  |  |  | Cr | 0.1212 | molar ratio | 25 | Microwave irradiation | 2.91 | Tauc Plot | Journal of the Iranian Chemical Society (2018)
WO3 | 212 | Monoclinic | 100 |  |  |  |  | Cr | 0.1901 | molar ratio | 29 | Microwave irradiation | 2.86 | Tauc Plot | Journal of the Iranian Chemical Society (2018)
WO3 | 212 | Monoclinic | 100 |  |  |  |  | Cr | 0.3313 | molar ratio | 34 | Microwave irradiation | 2.72 | Tauc Plot | Journal of the Iranian Chemical Society (2018)