## Experimental_Data
Host | Dopant_1 | Conc_1 | Synthesis_Method | Synthesis_Method_grouped | Phase_1 | Phase_canonical | Crystallite_Size_nm_ORIGINAL | Crystallite_Size_nm_IMPUTED | Crystallite_Size_Imputed | Imputation_Method | Phase_1_% | Phase_2 | Phase_2_% | Mixed_Phase | Phase_1_pct | Source_Ref | Paper_ID | Method | Band_Gap_eV | Delta_Bandgap | Undoped_Eg_lit | Synthesis_Temp(C) | Crystallite_Size_nm | Host_O_per_fu | Host_electron_affinity_eV | Host_eff_mass_e | Dopant_ionic_radius_pm | Dopant_electronegativity | Dopant_atomic_number | Dopant_period | Dopant_group | Dopant_common_ox_state | Dopant_d_electrons | Dopant_is_transition_metal | Dopant_is_rare_earth | Dopant_ionization_energy_eV | Dopant_atomic_radius_pm | Ionic_radius_mismatch_rel | Ox_state_diff | EN_difference | Ionic_Potential_Dopant | Ionic_Potential_Host | Ionic_Potential_Diff | Log_Conc | Log_Crystallite_Size | Conc_squared | Has_d_electrons | OHE_Synth_Co-Precipitation | OHE_Synth_Combustion | OHE_Synth_Green-Synthesis | OHE_Synth_Hydrothermal | OHE_Synth_Physical-Deposition | OHE_Synth_Sol-Gel | OHE_Synth_Spray-Pyrolysis | OHE_Phase_Amorphous | OHE_Phase_Anatase | OHE_Phase_Cubic | OHE_Phase_Hexagonal | OHE_Phase_Monoclinic | OHE_Phase_Other | OHE_Phase_Rutile | OHE_Phase_Tetragonal | OHE_Phase_Wurtzite | Phase_3 | Phase_3_% | Unit_1 | Host_ionic_radius_pm | Host_EN | Host_ox_state | FE_Conc_x_IonMismatch | FE_Conc_x_OxDiff | FE_Conc_x_EN | FE_Size_x_Conc | FE_IonicPotential_Ratio | Crystallite_Imputation_Method_v2 | Synthesis_Temp_Imputed_v2 | GB_Predicted_DeltaEg | CI_Lower_90pct | CI_Upper_90pct | Residual_eV | GB_Predicted_DeltaEg_v3 | CI_Lower_90pct_v3 | CI_Upper_90pct_v3 | Residual_eV_v3 | Is_Test_Set | Canonical_GB_Predicted_DeltaEg | Canonical_GB_Residual_eV | Canonical_CI_Lower_90pct | Canonical_CI_Upper_90pct | High_Variance_Flag | InterLab_Sigma_eV | N_Papers_Same_HostDopant
TiO2 | N | 0 | Sol-gel | Sol-Gel | Anatase | Anatase |  | 10.45 | 1 | L1: group median of TiO2 + Sol-Gel | 100 |  |  | 0 | 100 | https://doi.org/10.3390/ijerph192315721 | 1 | Tauc Plot | 3.2 | 0 | 3.2 | 490 | 10.45 | 2 | 4.21 | 0.5 | 146 | 3.04 | 7 | 2 | 15 | -3 | 0 | 0 | 0 | 14.534 | 65 | 1.413223 | -7 | 1.5 | 2.054795 | 6.6116 | -4.556805 | 0 | 2.346602 | 0 | 0 | 0 | 0 | 0 | 0 | 0 | 1 | 0 | 0 | 1 | 0 | 0 | 0 | 0 | 0 | 0 | 0 |  |  | molar ratio | 60.5 | 1.54 | 4 | 0 | 0 | 0 | 0 | 0.3107863 | IterativeImputer | Observed |  |  |  |  | 0.06046251 | -0.3596375 | 0.4805625 | -0.06046251 | 0 | 0.047899 | -0.047899 |  |  | 0 | 0.0843 | 7
TiO2 | N | 0.1 | Sol-gel | Sol-Gel | Anatase | Anatase |  | 10.45 | 1 | L1: group median of TiO2 + Sol-Gel | 100 |  |  | 0 | 100 | https://doi.org/10.3390/ijerph192315721 | 1 | Tauc Plot | 3.15 | -0.05 | 3.2 | 490 | 10.45 | 2 | 4.21 | 0.5 | 146 | 3.04 | 7 | 2 | 15 | -3 | 0 | 0 | 0 | 14.534 | 65 | 1.413223 | -7 | 1.5 | 2.054795 | 6.6116 | -4.556805 | 0.09531018 | 2.346602 | 0.01 | 0 | 0 | 0 | 0 | 0 | 0 | 1 | 0 | 0 | 1 | 0 | 0 | 0 | 0 | 0 | 0 | 0 |  |  | molar ratio | 60.5 | 1.54 | 4 | 0.1413223 | -0.7 | 0.15 | 0.2236551 | 0.3107863 | IterativeImputer | Observed |  |  |  |  | -0.08697266 | -0.5070727 | 0.3331273 | 0.03697266 | 0 | -0.110997 | 0.060997 |  |  | 0 | 0.0843 | 7
TiO2 | N | 0.3 | Sol-gel | Sol-Gel | Anatase | Anatase |  | 10.45 | 1 | L1: group median of TiO2 + Sol-Gel | 100 |  |  | 0 | 100 | https://doi.org/10.3390/ijerph192315721 | 1 | Tauc Plot | 3.05 | -0.15 | 3.2 | 490 | 10.45 | 2 | 4.21 | 0.5 | 146 | 3.04 | 7 | 2 | 15 | -3 | 0 | 0 | 0 | 14.534 | 65 | 1.413223 | -7 | 1.5 | 2.054795 | 6.6116 | -4.556805 | 0.2623643 | 2.346602 | 0.09 | 0 | 0 | 0 | 0 | 0 | 0 | 1 | 0 | 0 | 1 | 0 | 0 | 0 | 0 | 0 | 0 | 0 |  |  | molar ratio | 60.5 | 1.54 | 4 | 0.4239669 | -2.1 | 0.45 | 0.6156645 | 0.3107863 | IterativeImputer | Observed | -0.1286468 | -0.6365774 | 0.3324855 | -0.02135316 | -0.1204644 | -0.5405644 | 0.2996356 | -0.02953561 | 1 | -0.165556 | 0.015556 | -0.626843 | 0.125055 | 0 | 0.0843 | 7
TiO2 | N | 0.5 | Sol-gel | Sol-Gel | Anatase | Anatase |  | 10.45 | 1 | L1: group median of TiO2 + Sol-Gel | 100 |  |  | 0 | 100 | https://doi.org/10.3390/ijerph192315721 | 1 | Tauc Plot | 2.9 | -0.3 | 3.2 | 490 | 10.45 | 2 | 4.21 | 0.5 | 146 | 3.04 | 7 | 2 | 15 | -3 | 0 | 0 | 0 | 14.534 | 65 | 1.413223 | -7 | 1.5 | 2.054795 | 6.6116 | -4.556805 | 0.4054651 | 2.346602 | 0.25 | 0 | 0 | 0 | 0 | 0 | 0 | 1 | 0 | 0 | 1 | 0 | 0 | 0 | 0 | 0 | 0 | 0 |  |  | molar ratio | 60.5 | 1.54 | 4 | 0.7066116 | -3.5 | 0.75 | 0.9514652 | 0.3107863 | IterativeImputer | Observed |  |  |  |  | -0.2251213 | -0.6452213 | 0.1949787 | -0.07487872 | 0 | -0.253753 | -0.046247 |  |  | 0 | 0.0843 | 7
TiO2 | N | 0.7 | Sol-gel | Sol-Gel | Anatase | Anatase |  | 10.45 | 1 | L1: group median of TiO2 + Sol-Gel | 100 |  |  | 0 | 100 | https://doi.org/10.3390/ijerph192315721 | 1 | Tauc Plot | 2.95 | -0.25 | 3.2 | 490 | 10.45 | 2 | 4.21 | 0.5 | 146 | 3.04 | 7 | 2 | 15 | -3 | 0 | 0 | 0 | 14.534 | 65 | 1.413223 | -7 | 1.5 | 2.054795 | 6.6116 | -4.556805 | 0.5306283 | 2.346602 | 0.49 | 0 | 0 | 0 | 0 | 0 | 0 | 1 | 0 | 0 | 1 | 0 | 0 | 0 | 0 | 0 | 0 | 0 |  |  | molar ratio | 60.5 | 1.54 | 4 | 0.9892562 | -4.9 | 1.05 | 1.245173 | 0.3107863 | IterativeImputer | Observed |  |  |  |  | -0.2227284 | -0.6428284 | 0.1973716 | -0.02727162 | 0 | -0.244768 | -0.005232 |  |  | 0 | 0.0843 | 7
TiO2 | N | 0.9 | Sol-gel | Sol-Gel | Anatase | Anatase |  | 10.45 | 1 | L1: group median of TiO2 + Sol-Gel | 100 |  |  | 0 | 100 | https://doi.org/10.3390/ijerph192315721 | 1 | Tauc Plot | 3 | -0.2 | 3.2 | 490 | 10.45 | 2 | 4.21 | 0.5 | 146 | 3.04 | 7 | 2 | 15 | -3 | 0 | 0 | 0 | 14.534 | 65 | 1.413223 | -7 | 1.5 | 2.054795 | 6.6116 | -4.556805 | 0.6418539 | 2.346602 | 0.81 | 0 | 0 | 0 | 0 | 0 | 0 | 1 | 0 | 0 | 1 | 0 | 0 | 0 | 0 | 0 | 0 | 0 |  |  | molar ratio | 60.5 | 1.54 | 4 | 1.271901 | -6.3 | 1.35 | 1.506176 | 0.3107863 | IterativeImputer | Observed |  |  |  |  | -0.2147126 | -0.6348126 | 0.2053874 | 0.0147126 | 0 | -0.207671 | 0.007671 |  |  | 0 | 0.0843 | 7
TiO2 | N | 0 | Thermal Hydrolysis | Sol-Gel | Rutile | Rutile | 25 | 25 | 0 | Real measurement | 100 |  |  | 0 | 100 | https://doi.org/10.1039/D0RA04533K | 2 | Tauc Plot | 3.15 | -0.05 | 3.2 | 200 | 25 | 2 | 4.21 | 0.5 | 146 | 3.04 | 7 | 2 | 15 | -3 | 0 | 0 | 0 | 14.534 | 65 | 1.413223 | -7 | 1.5 | 2.054795 | 6.6116 | -4.556805 | 0 | 3.218876 | 0 | 0 | 0 | 0 | 0 | 0 | 0 | 1 | 0 | 0 | 0 | 0 | 0 | 0 | 0 | 1 | 0 | 0 |  |  | molar ratio | 60.5 | 1.54 | 4 | 0 | 0 | 0 | 0 | 0.3107863 | Observed | Observed | -0.04676853 | -0.5609712 | 0.4080916 | -0.00323147 | -0.0327973 | -0.4528973 | 0.3873027 | -0.0172027 | 1 | 0.024368 | -0.074368 | -0.393409 | 0.358489 | 0 | 0.0843 | 7
TiO2 | N | 0.1 | Thermal Hydrolysis | Sol-Gel | Rutile | Rutile | 19 | 19 | 0 | Real measurement | 98 | Anatase | 2 | 1 | 98 | https://doi.org/10.1039/D0RA04533K | 2 | Tauc Plot | 3.09 | -0.11 | 3.2 | 200 | 19 | 2 | 4.21 | 0.5 | 146 | 3.04 | 7 | 2 | 15 | -3 | 0 | 0 | 0 | 14.534 | 65 | 1.413223 | -7 | 1.5 | 2.054795 | 6.6116 | -4.556805 | 0.09531018 | 2.944439 | 0.01 | 0 | 0 | 0 | 0 | 0 | 0 | 1 | 0 | 0 | 0 | 0 | 0 | 0 | 0 | 1 | 0 | 0 |  |  | molar ratio | 60.5 | 1.54 | 4 | 0.1413223 | -0.7 | 0.15 | 0.280635 | 0.3107863 | Observed | Observed |  |  |  |  | -0.1505474 | -0.5706474 | 0.2695526 | 0.0405474 | 0 | -0.088538 | -0.021462 |  |  | 0 | 0.0843 | 7
TiO2 | N | 0.2 | Thermal Hydrolysis | Sol-Gel | Rutile | Rutile | 16 | 16 | 0 | Real measurement | 94 | Anatase | 6 | 1 | 94 | https://doi.org/10.1039/D0RA04533K | 2 | Tauc Plot | 3.07 | -0.13 | 3.2 | 200 | 16 | 2 | 4.21 | 0.5 | 146 | 3.04 | 7 | 2 | 15 | -3 | 0 | 0 | 0 | 14.534 | 65 | 1.413223 | -7 | 1.5 | 2.054795 | 6.6116 | -4.556805 | 0.1823216 | 2.772589 | 0.04 | 0 | 0 | 0 | 0 | 0 | 0 | 1 | 0 | 0 | 0 | 0 | 0 | 0 | 0 | 1 | 0 | 0 |  |  | molar ratio | 60.5 | 1.54 | 4 | 0.2826446 | -1.4 | 0.3 | 0.5055027 | 0.3107863 | Observed | Observed |  |  |  |  | -0.1604868 | -0.5805868 | 0.2596132 | 0.03048684 | 0 | -0.128904 | -0.001096 |  |  | 0 | 0.0843 | 7
TiO2 | N | 0.3 | Thermal Hydrolysis | Sol-Gel | Rutile | Rutile | 12 | 12 | 0 | Real measurement | 95 | Anatase | 5 | 1 | 95 | https://doi.org/10.1039/D0RA04533K | 2 | Tauc Plot | 3.03 | -0.17 | 3.2 | 200 | 12 | 2 | 4.21 | 0.5 | 146 | 3.04 | 7 | 2 | 15 | -3 | 0 | 0 | 0 | 14.534 | 65 | 1.413223 | -7 | 1.5 | 2.054795 | 6.6116 | -4.556805 | 0.2623643 | 2.484907 | 0.09 | 0 | 0 | 0 | 0 | 0 | 0 | 1 | 0 | 0 | 0 | 0 | 0 | 0 | 0 | 1 | 0 | 0 |  |  | molar ratio | 60.5 | 1.54 | 4 | 0.4239669 | -2.1 | 0.45 | 0.6519507 | 0.3107863 | Observed | Observed |  |  |  |  | -0.2018832 | -0.6219832 | 0.2182168 | 0.03188324 | 0 | -0.182077 | 0.012077 |  |  | 0 | 0.0843 | 7
TiO2 | N | 0.4 | Thermal Hydrolysis | Sol-Gel | Rutile | Rutile | 9 | 9 | 0 | Real measurement | 91 | Anatase | 9 | 1 | 91 | https://doi.org/10.1039/D0RA04533K | 2 | Tauc Plot | 2.85 | -0.35 | 3.2 | 200 | 9 | 2 | 4.21 | 0.5 | 146 | 3.04 | 7 | 2 | 15 | -3 | 0 | 0 | 0 | 14.534 | 65 | 1.413223 | -7 | 1.5 | 2.054795 | 6.6116 | -4.556805 | 0.3364722 | 2.197225 | 0.16 | 0 | 0 | 0 | 0 | 0 | 0 | 1 | 0 | 0 | 0 | 0 | 0 | 0 | 0 | 1 | 0 | 0 |  |  | molar ratio | 60.5 | 1.54 | 4 | 0.5652893 | -2.8 | 0.6 | 0.7393051 | 0.3107863 | Observed | Observed | -0.1077314 | -0.6507832 | 0.3182796 | -0.2422686 | -0.2870745 | -0.7071745 | 0.1330255 | -0.06292552 | 1 | -0.191066 | -0.158934 | -0.574423 | 0.177474 | 0 | 0.0843 | 7
TiO2 | Cr | 0 | Sol-gel | Sol-Gel | Anatase | Anatase | 64.34 | 64.34 | 0 | Real measurement | 100 |  |  | 0 | 100 | SSRN Paper | 5 | Tauc Plot | 3.22 | 0.02 | 3.2 | 500 | 64.34 | 2 | 4.21 | 0.5 | 61.5 | 1.66 | 24 | 4 | 6 | 3 | 4 | 1 | 0 | 6.767 | 140 | 0.01652893 | -1 | 0.12 | 4.878049 | 6.6116 | -1.733551 | 0 | 4.164182 | 0 | 1 | 0 | 0 | 0 | 0 | 0 | 1 | 0 | 0 | 1 | 0 | 0 | 0 | 0 | 0 | 0 | 0 |  |  | molar ratio | 60.5 | 1.54 | 4 | 0 | 0 | 0 | 0 | 0.7378016 | Observed | Observed |  |  |  |  | -0.05851681 | -0.4786168 | 0.3615832 | 0.07851681 | 0 | -0.072305 | 0.092305 |  |  | 0 |  | 1
TiO2 | Cr | 0.07 | Sol-gel | Sol-Gel | Anatase | Anatase | 25.51 | 25.51 | 0 | Real measurement | 85 | Rutile | 15 | 1 | 85 | SSRN Paper | 5 | Tauc Plot | 3.02 | -0.18 | 3.2 | 500 | 25.51 | 2 | 4.21 | 0.5 | 61.5 | 1.66 | 24 | 4 | 6 | 3 | 4 | 1 | 0 | 6.767 | 140 | 0.01652893 | -1 | 0.12 | 4.878049 | 6.6116 | -1.733551 | 0.06765865 | 3.239071 | 0.0049 | 1 | 0 | 0 | 0 | 0 | 0 | 1 | 0 | 0 | 1 | 0 | 0 | 0 | 0 | 0 | 0 | 0 |  |  | molar ratio | 60.5 | 1.54 | 4 | 0.001157025 | -0.07 | 0.0084 | 0.2191511 | 0.7378016 | Observed | Observed |  |  |  |  | -0.186801 | -0.606901 | 0.233299 | 0.006800999 | 0 | -0.205474 | 0.025474 |  |  | 0 |  | 1
TiO2 | Cr | 0.09 | Sol-gel | Sol-Gel | Anatase | Anatase | 13.61 | 13.61 | 0 | Real measurement | 80 | Rutile | 20 | 1 | 80 | SSRN Paper | 5 | Tauc Plot | 2.84 | -0.36 | 3.2 | 500 | 13.61 | 2 | 4.21 | 0.5 | 61.5 | 1.66 | 24 | 4 | 6 | 3 | 4 | 1 | 0 | 6.767 | 140 | 0.01652893 | -1 | 0.12 | 4.878049 | 6.6116 | -1.733551 | 0.0861777 | 2.610805 | 0.0081 | 1 | 0 | 0 | 0 | 0 | 0 | 1 | 0 | 0 | 1 | 0 | 0 | 0 | 0 | 0 | 0 | 0 |  |  | molar ratio | 60.5 | 1.54 | 4 | 0.001487603 | -0.09 | 0.0108 | 0.2249931 | 0.7378016 | Observed | Observed |  |  |  |  | -0.2268712 | -0.6469712 | 0.1932288 | -0.1331288 | 0 | -0.268474 | -0.091526 |  |  | 0 |  | 1
TiO2 | Bi | 0 | Sol-gel | Sol-Gel | Anatase | Anatase | 73 | 73 | 0 | Real measurement | 100 |  |  | 0 | 100 | https://doi.org/10.2166/wrd.2018.021 | 8 | Tauc Plot | 3.08 | -0.12 | 3.2 | 400 | 73 | 2 | 4.21 | 0.5 | 103 | 1.9 | 83 | 6 | 15 | 3 | 0 | 0 | 0 | 7.286 | 160 | 0.7024793 | -1 | 0.36 | 2.912621 | 6.6116 | -3.698979 | 0 | 4.290459 | 0 | 0 | 0 | 0 | 0 | 0 | 0 | 1 | 0 | 0 | 1 | 0 | 0 | 0 | 0 | 0 | 0 | 0 |  |  | molar ratio | 60.5 | 1.54 | 4 | 0 | 0 | 0 | 0 | 0.440532 | Observed | Observed |  |  |  |  | -0.145368 | -0.565468 | 0.274732 | 0.02536801 | 0 | -0.127312 | 0.007312 |  |  | 0 |  | 1
TiO2 | Bi | 0.01 | Sol-gel | Sol-Gel | Anatase | Anatase | 105 | 105 | 0 | Real measurement | 100 |  |  | 0 | 100 | https://doi.org/10.2166/wrd.2018.021 | 8 | Tauc Plot | 2.91 | -0.29 | 3.2 | 400 | 105 | 2 | 4.21 | 0.5 | 103 | 1.9 | 83 | 6 | 15 | 3 | 0 | 0 | 0 | 7.286 | 160 | 0.7024793 | -1 | 0.36 | 2.912621 | 6.6116 | -3.698979 | 0.009950331 | 4.65396 | 0.0001 | 0 | 0 | 0 | 0 | 0 | 0 | 1 | 0 | 0 | 1 | 0 | 0 | 0 | 0 | 0 | 0 | 0 |  |  | molar ratio | 60.5 | 1.54 | 4 | 0.007024793 | -0.01 | 0.0036 | 0.04630845 | 0.440532 | Observed | Observed |  |  |  |  | -0.2479502 | -0.6680502 | 0.1721498 | -0.04204978 | 0 | -0.263802 | -0.026198 |  |  | 0 |  | 1
TiO2 | Bi | 0.03 | Sol-gel | Sol-Gel | Anatase | Anatase | 112 | 112 | 0 | Real measurement | 100 |  |  | 0 | 100 | https://doi.org/10.2166/wrd.2018.021 | 8 | Tauc Plot | 2.87 | -0.33 | 3.2 | 400 | 112 | 2 | 4.21 | 0.5 | 103 | 1.9 | 83 | 6 | 15 | 3 | 0 | 0 | 0 | 7.286 | 160 | 0.7024793 | -1 | 0.36 | 2.912621 | 6.6116 | -3.698979 | 0.0295588 | 4.718499 | 0.0009 | 0 | 0 | 0 | 0 | 0 | 0 | 1 | 0 | 0 | 1 | 0 | 0 | 0 | 0 | 0 | 0 | 0 |  |  | molar ratio | 60.5 | 1.54 | 4 | 0.02107438 | -0.03 | 0.0108 | 0.1394732 | 0.440532 | Observed | Observed |  |  |  |  | -0.3054598 | -0.7255598 | 0.1146402 | -0.02454017 | 0 | -0.292332 | -0.037668 |  |  | 0 |  | 1
TiO2 | Bi | 0.05 | Sol-gel | Sol-Gel | Anatase | Anatase | 125 | 125 | 0 | Real measurement | 100 |  |  | 0 | 100 | https://doi.org/10.2166/wrd.2018.021 | 8 | Tauc Plot | 2.84 | -0.36 | 3.2 | 400 | 125 | 2 | 4.21 | 0.5 | 103 | 1.9 | 83 | 6 | 15 | 3 | 0 | 0 | 0 | 7.286 | 160 | 0.7024793 | -1 | 0.36 | 2.912621 | 6.6116 | -3.698979 | 0.04879016 | 4.828314 | 0.0025 | 0 | 0 | 0 | 0 | 0 | 0 | 1 | 0 | 0 | 1 | 0 | 0 | 0 | 0 | 0 | 0 | 0 |  |  | molar ratio | 60.5 | 1.54 | 4 | 0.03512397 | -0.05 | 0.018 | 0.2355742 | 0.440532 | Observed | Observed |  |  |  |  | -0.3404403 | -0.7605403 | 0.07965968 | -0.01955968 | 0 | -0.322157 | -0.037843 |  |  | 0 |  | 1
TiO2 | Bi | 0.1 | Sol-gel | Sol-Gel | Anatase | Anatase | 131 | 131 | 0 | Real measurement | 100 |  |  | 0 | 100 | https://doi.org/10.2166/wrd.2018.021 | 8 | Tauc Plot | 2.8 | -0.4 | 3.2 | 400 | 131 | 2 | 4.21 | 0.5 | 103 | 1.9 | 83 | 6 | 15 | 3 | 0 | 0 | 0 | 7.286 | 160 | 0.7024793 | -1 | 0.36 | 2.912621 | 6.6116 | -3.698979 | 0.09531018 | 4.875197 | 0.01 | 0 | 0 | 0 | 0 | 0 | 0 | 1 | 0 | 0 | 1 | 0 | 0 | 0 | 0 | 0 | 0 | 0 |  |  | molar ratio | 60.5 | 1.54 | 4 | 0.07024793 | -0.1 | 0.036 | 0.4646559 | 0.440532 | Observed | Observed |  |  |  |  | -0.3783133 | -0.7984133 | 0.0417867 | -0.0216867 | 0 | -0.415817 | 0.015817 |  |  | 0 |  | 1
TiO2 | N | 0 | Screen Printing | Sol-Gel | Anatase | Anatase | 20 | 20 | 0 | Real measurement | 100 |  |  | 0 | 100 | https://doi.org/10.33545/26647575.2025.v7.i1b.140 | 9 | Tauc Plot | 3.2 | 0 | 3.2 | 600 | 20 | 2 | 4.21 | 0.5 | 146 | 3.04 | 7 | 2 | 15 | -3 | 0 | 0 | 0 | 14.534 | 65 | 1.413223 | -7 | 1.5 | 2.054795 | 6.6116 | -4.556805 | 0 | 2.995732 | 0 | 0 | 0 | 0 | 0 | 0 | 0 | 1 | 0 | 0 | 1 | 0 | 0 | 0 | 0 | 0 | 0 | 0 |  |  | molar ratio | 60.5 | 1.54 | 4 | 0 | 0 | 0 | 0 | 0.3107863 | Observed | Observed |  |  |  |  | 0.03160102 | -0.388499 | 0.451701 | -0.03160102 | 0 | 0.052297 | -0.052297 |  |  | 0 | 0.0843 | 7
TiO2 | N | 0 | Phytosynthesis | Green-Synthesis | Anatase | Anatase | 21.83 | 21.83 | 0 | Real measurement | 100 |  |  | 0 | 100 | https://doi.org/10.1016/j.rechem.2024.101850 | 11 | Tauc Plot | 3.2 | 0 | 3.2 | 500 | 21.83 | 2 | 4.21 | 0.5 | 146 | 3.04 | 7 | 2 | 15 | -3 | 0 | 0 | 0 | 14.534 | 65 | 1.413223 | -7 | 1.5 | 2.054795 | 6.6116 | -4.556805 | 0 | 3.083285 | 0 | 0 | 0 | 0 | 1 | 0 | 0 | 0 | 0 | 0 | 1 | 0 | 0 | 0 | 0 | 0 | 0 | 0 |  |  | molar ratio | 60.5 | 1.54 | 4 | 0 | 0 | 0 | 0 | 0.3107863 | Observed | Observed |  |  |  |  | 0.02198759 | -0.3981124 | 0.4420876 | -0.02198759 | 0 | 0.029081 | -0.029081 |  |  | 0 | 0.0843 | 7
TiO2 | Ca | 0.02 | Phytosynthesis | Green-Synthesis | Anatase | Anatase | 18.09 | 18.09 | 0 | Real measurement | 100 |  |  | 0 | 100 | https://doi.org/10.1016/j.rechem.2024.101850 | 11 | Tauc Plot | 2.82 | -0.38 | 3.2 | 500 | 18.09 | 2 | 4.21 | 0.5 | 100 | 1 | 20 | 4 | 2 | 2 | 0 | 0 | 0 | 6.113 | 180 | 0.6528926 | -2 | -0.54 | 2 | 6.6116 | -4.6116 | 0.01980263 | 2.895359 | 0.0004 | 0 | 0 | 0 | 1 | 0 | 0 | 0 | 0 | 0 | 1 | 0 | 0 | 0 | 0 | 0 | 0 | 0 |  |  | molar ratio | 60.5 | 1.54 | 4 | 0.01305785 | -0.04 | -0.0108 | 0.05733572 | 0.3024986 | Observed | Observed |  |  |  |  | -0.3323067 | -0.7524067 | 0.08779331 | -0.04769331 | 0 | -0.350764 | -0.029236 |  |  | 0 |  | 1
TiO2 | Ca | 0.05 | Phytosynthesis | Green-Synthesis | Anatase | Anatase | 15.21 | 15.21 | 0 | Real measurement | 100 |  |  | 0 | 100 | https://doi.org/10.1016/j.rechem.2024.101850 | 11 | Tauc Plot | 2.63 | -0.57 | 3.2 | 500 | 15.21 | 2 | 4.21 | 0.5 | 100 | 1 | 20 | 4 | 2 | 2 | 0 | 0 | 0 | 6.113 | 180 | 0.6528926 | -2 | -0.54 | 2 | 6.6116 | -4.6116 | 0.04879016 | 2.721953 | 0.0025 | 0 | 0 | 0 | 1 | 0 | 0 | 0 | 0 | 0 | 1 | 0 | 0 | 0 | 0 | 0 | 0 | 0 |  |  | molar ratio | 60.5 | 1.54 | 4 | 0.03264463 | -0.1 | -0.027 | 0.1328045 | 0.3024986 | Observed | Observed |  |  |  |  | -0.4827315 | -0.9028315 | -0.06263152 | -0.08726848 | 0 | -0.518448 | -0.051552 |  |  | 0 |  | 1
TiO2 | Ca | 0.09 | Phytosynthesis | Green-Synthesis | Anatase | Anatase | 11.19 | 11.19 | 0 | Real measurement | 100 |  |  | 0 | 100 | https://doi.org/10.1016/j.rechem.2024.101850 | 11 | Tauc Plot | 2.36 | -0.84 | 3.2 | 500 | 11.19 | 2 | 4.21 | 0.5 | 100 | 1 | 20 | 4 | 2 | 2 | 0 | 0 | 0 | 6.113 | 180 | 0.6528926 | -2 | -0.54 | 2 | 6.6116 | -4.6116 | 0.0861777 | 2.415021 | 0.0081 | 0 | 0 | 0 | 1 | 0 | 0 | 0 | 0 | 0 | 1 | 0 | 0 | 0 | 0 | 0 | 0 | 0 |  |  | molar ratio | 60.5 | 1.54 | 4 | 0.05876033 | -0.18 | -0.0486 | 0.2081209 | 0.3024986 | Observed | Observed |  |  |  |  | -0.3898249 | -0.8099249 | 0.03027514 | -0.4501751 | 0 | -0.781586 | -0.058414 |  |  | 0 |  | 1
TiO2 | N | 0 | Chemical Precipitation | Co-Precipitation | Anatase | Anatase | 11.08 | 11.08 | 0 | Real measurement | 100 |  |  | 0 | 100 | https://doi.org/10.1063/1.4946322 | 16 | Tauc Plot | 3.2 | 0 | 3.2 | 400 | 11.08 | 2 | 4.21 | 0.5 | 146 | 3.04 | 7 | 2 | 15 | -3 | 0 | 0 | 0 | 14.534 | 65 | 1.413223 | -7 | 1.5 | 2.054795 | 6.6116 | -4.556805 | 0 | 2.405142 | 0 | 0 | 1 | 0 | 0 | 0 | 0 | 0 | 0 | 0 | 1 | 0 | 0 | 0 | 0 | 0 | 0 | 0 |  |  | molar ratio | 60.5 | 1.54 | 4 | 0 | 0 | 0 | 0 | 0.3107863 | Observed | Observed | 0.01444267 | -0.4674943 | 0.5015686 | -0.01444267 | -0.01314918 | -0.4332492 | 0.4069508 | 0.01314918 | 1 | 0.061539 | -0.061539 | -0.393359 | 0.358539 | 0 | 0.0843 | 7
TiO2 | Ag | 0.02 | Chemical Precipitation | Co-Precipitation | Anatase | Anatase |  | 14.975 | 1 | L1: group median of TiO2 + Co-Precipitation | 100 |  |  | 0 | 100 | https://doi.org/10.1063/1.4946322 | 16 | Tauc Plot | 3.12 | -0.08 | 3.2 | 400 | 14.975 | 2 | 4.21 | 0.5 | 115 | 1.93 | 47 | 5 | 11 | 1 | 10 | 1 | 0 | 7.576 | 160 | 0.9008264 | -3 | 0.39 | 0.8695652 | 6.6116 | -5.742035 | 0.01980263 | 2.706382 | 0.0004 | 1 | 1 | 0 | 0 | 0 | 0 | 0 | 0 | 0 | 1 | 0 | 0 | 0 | 0 | 0 | 0 | 0 |  |  | molar ratio | 60.5 | 1.54 | 4 | 0.01801653 | -0.06 | 0.0078 | 0.05359348 | 0.1315211 | IterativeImputer | Observed |  |  |  |  | -0.1808926 | -0.6009926 | 0.2392074 | 0.1008926 | 0 | -0.187385 | 0.107385 |  |  | 0 |  | 1
TiO2 | Ag | 0.04 | Chemical Precipitation | Co-Precipitation | Anatase | Anatase |  | 14.975 | 1 | L1: group median of TiO2 + Co-Precipitation | 100 |  |  | 0 | 100 | https://doi.org/10.1063/1.4946322 | 16 | Tauc Plot | 2.98 | -0.22 | 3.2 | 400 | 14.975 | 2 | 4.21 | 0.5 | 115 | 1.93 | 47 | 5 | 11 | 1 | 10 | 1 | 0 | 7.576 | 160 | 0.9008264 | -3 | 0.39 | 0.8695652 | 6.6116 | -5.742035 | 0.03922071 | 2.706382 | 0.0016 | 1 | 1 | 0 | 0 | 0 | 0 | 0 | 0 | 0 | 1 | 0 | 0 | 0 | 0 | 0 | 0 | 0 |  |  | molar ratio | 60.5 | 1.54 | 4 | 0.03603306 | -0.12 | 0.0156 | 0.1061462 | 0.1315211 | IterativeImputer | Observed |  |  |  |  | -0.2303159 | -0.6504159 | 0.1897841 | 0.01031586 | 0 | -0.222749 | 0.002749 |  |  | 0 |  | 1
TiO2 | Ag | 0.06 | Chemical Precipitation | Co-Precipitation | Anatase | Anatase | 8.86 | 8.86 | 0 | Real measurement | 100 |  |  | 0 | 100 | https://doi.org/10.1063/1.4946322 | 16 | Tauc Plot | 2.92 | -0.28 | 3.2 | 400 | 8.86 | 2 | 4.21 | 0.5 | 115 | 1.93 | 47 | 5 | 11 | 1 | 10 | 1 | 0 | 7.576 | 160 | 0.9008264 | -3 | 0.39 | 0.8695652 | 6.6116 | -5.742035 | 0.05826891 | 2.181547 | 0.0036 | 1 | 1 | 0 | 0 | 0 | 0 | 0 | 0 | 0 | 1 | 0 | 0 | 0 | 0 | 0 | 0 | 0 |  |  | molar ratio | 60.5 | 1.54 | 4 | 0.05404959 | -0.18 | 0.0234 | 0.1271163 | 0.1315211 | Observed | Observed |  |  |  |  | -0.2333859 | -0.6534859 | 0.1867141 | -0.04661406 | 0 | -0.236598 | -0.043402 |  |  | 0 |  | 1
WO3 | N | 0 | Spray Pyrolysis | Spray-Pyrolysis | Hexagonal | Hexagonal | 27 | 27 | 0 | Real measurement | 100 |  |  | 0 | 100 | https://doi.org/10.1016/j.heliyon.2024.e27761 | 17 | Tauc Plot | 3.2 | 0.6 | 2.6 | 450 | 27 | 3 | 5.7 | 0.51 | 146 | 3.04 | 7 | 2 | 15 | -3 | 0 | 0 | 0 | 14.534 | 65 | 1.433333 | -9 | 1.34 | 2.054795 | 10 | -7.945205 | 0 | 3.295837 | 0 | 0 | 0 | 0 | 0 | 0 | 0 | 0 | 1 | 0 | 0 | 0 | 1 | 0 | 0 | 0 | 0 | 0 |  |  | molar ratio | 60 | 1.7 | 6 | 0 | 0 | 0 | 0 | 0.2054795 | Observed | Observed |  |  |  |  | 0.5803776 | 0.1602776 | 1.000478 | 0.0196224 | 0 | 0.576274 | 0.023726 |  |  | 0 | 0.292 | 13
WO3 | Ag | 0.02 | Spray Pyrolysis | Spray-Pyrolysis | Hexagonal | Hexagonal | 26 | 26 | 0 | Real measurement | 100 |  |  | 0 | 100 | https://doi.org/10.1016/j.heliyon.2024.e27761 | 17 | Tauc Plot | 3.15 | 0.55 | 2.6 | 450 | 26 | 3 | 5.7 | 0.51 | 115 | 1.93 | 47 | 5 | 11 | 1 | 10 | 1 | 0 | 7.576 | 160 | 0.9166667 | -5 | 0.23 | 0.8695652 | 10 | -9.130435 | 0.01980263 | 3.258097 | 0.0004 | 1 | 0 | 0 | 0 | 0 | 0 | 0 | 1 | 0 | 0 | 0 | 1 | 0 | 0 | 0 | 0 | 0 |  |  | molar ratio | 60 | 1.7 | 6 | 0.01833333 | -0.1 | 0.0046 | 0.06451887 | 0.08695652 | Observed | Observed | 0.5031663 | 0.05216184 | 1.021225 | 0.04683367 | 0.5166629 | 0.09656292 | 0.9367629 | 0.03333708 | 1 | 0.460414 | 0.089586 | 0.08156 | 0.833458 | 0 | 0.1249 | 4
WO3 | Ag | 0.04 | Spray Pyrolysis | Spray-Pyrolysis | Hexagonal | Hexagonal | 28 | 28 | 0 | Real measurement | 100 |  |  | 0 | 100 | https://doi.org/10.1016/j.heliyon.2024.e27761 | 17 | Tauc Plot | 3.07 | 0.47 | 2.6 | 450 | 28 | 3 | 5.7 | 0.51 | 115 | 1.93 | 47 | 5 | 11 | 1 | 10 | 1 | 0 | 7.576 | 160 | 0.9166667 | -5 | 0.23 | 0.8695652 | 10 | -9.130435 | 0.03922071 | 3.332205 | 0.0016 | 1 | 0 | 0 | 0 | 0 | 0 | 0 | 1 | 0 | 0 | 0 | 1 | 0 | 0 | 0 | 0 | 0 |  |  | molar ratio | 60 | 1.7 | 6 | 0.03666667 | -0.2 | 0.0092 | 0.1306914 | 0.08695652 | Observed | Observed | 0.4496498 | -0.01346314 | 0.9555997 | 0.02035023 | 0.448017 | 0.02791702 | 0.868117 | 0.02198298 | 1 | 0.448467 | 0.021533 | 0.016888 | 0.768785 | 0 | 0.1249 | 4
WO3 | Ag | 0.06 | Spray Pyrolysis | Spray-Pyrolysis | Hexagonal | Hexagonal | 25 | 25 | 0 | Real measurement | 100 |  |  | 0 | 100 | https://doi.org/10.1016/j.heliyon.2024.e27761 | 17 | Tauc Plot | 2.95 | 0.35 | 2.6 | 450 | 25 | 3 | 5.7 | 0.51 | 115 | 1.93 | 47 | 5 | 11 | 1 | 10 | 1 | 0 | 7.576 | 160 | 0.9166667 | -5 | 0.23 | 0.8695652 | 10 | -9.130435 | 0.05826891 | 3.218876 | 0.0036 | 1 | 0 | 0 | 0 | 0 | 0 | 0 | 1 | 0 | 0 | 0 | 1 | 0 | 0 | 0 | 0 | 0 |  |  | molar ratio | 60 | 1.7 | 6 | 0.055 | -0.3 | 0.0138 | 0.1875604 | 0.08695652 | Observed | Observed | 0.3840335 | -0.1107055 | 0.8583574 | -0.03403352 | 0.3990702 | -0.02102979 | 0.8191702 | -0.04907021 | 1 | 0.387731 | -0.037731 | -0.018952 | 0.732945 | 0 | 0.1249 | 4
WO3 | Ag | 0.08 | Spray Pyrolysis | Spray-Pyrolysis | Hexagonal | Hexagonal | 28 | 28 | 0 | Real measurement | 100 |  |  | 0 | 100 | https://doi.org/10.1016/j.heliyon.2024.e27761 | 17 | Tauc Plot | 2.9 | 0.3 | 2.6 | 450 | 28 | 3 | 5.7 | 0.51 | 115 | 1.93 | 47 | 5 | 11 | 1 | 10 | 1 | 0 | 7.576 | 160 | 0.9166667 | -5 | 0.23 | 0.8695652 | 10 | -9.130435 | 0.07696104 | 3.332205 | 0.0064 | 1 | 0 | 0 | 0 | 0 | 0 | 0 | 1 | 0 | 0 | 0 | 1 | 0 | 0 | 0 | 0 | 0 |  |  | molar ratio | 60 | 1.7 | 6 | 0.07333333 | -0.4 | 0.0184 | 0.2564499 | 0.08695652 | Observed | Observed |  |  |  |  | 0.3496115 | -0.07048854 | 0.7697115 | -0.04961146 | 0 | 0.343564 | -0.043564 |  |  | 0 | 0.1249 | 4
WO3 | Ag | 0.1 | Spray Pyrolysis | Spray-Pyrolysis | Hexagonal | Hexagonal | 26 | 26 | 0 | Real measurement | 100 |  |  | 0 | 100 | https://doi.org/10.1016/j.heliyon.2024.e27761 | 17 | Tauc Plot | 3.02 | 0.42 | 2.6 | 450 | 26 | 3 | 5.7 | 0.51 | 115 | 1.93 | 47 | 5 | 11 | 1 | 10 | 1 | 0 | 7.576 | 160 | 0.9166667 | -5 | 0.23 | 0.8695652 | 10 | -9.130435 | 0.09531018 | 3.258097 | 0.01 | 1 | 0 | 0 | 0 | 0 | 0 | 0 | 1 | 0 | 0 | 0 | 1 | 0 | 0 | 0 | 0 | 0 |  |  | molar ratio | 60 | 1.7 | 6 | 0.09166667 | -0.5 | 0.023 | 0.3105298 | 0.08695652 | Observed | Observed |  |  |  |  | 0.3704885 | -0.04961147 | 0.7905885 | 0.04951147 | 0 | 0.378469 | 0.041531 |  |  | 0 | 0.1249 | 4
WO3 | Ag | 0 | Spray Pyrolysis | Spray-Pyrolysis | Monoclinic | Monoclinic | 39 | 39 | 0 | Real measurement | 100 |  |  | 0 | 100 | BUET MSc Thesis, Md. Arifuzzaman, 2021 | 18 | Tauc Plot | 3.2 | 0.6 | 2.6 | 450 | 39 | 3 | 5.7 | 0.51 | 115 | 1.93 | 47 | 5 | 11 | 1 | 10 | 1 | 0 | 7.576 | 160 | 0.9166667 | -5 | 0.23 | 0.8695652 | 10 | -9.130435 | 0 | 3.663562 | 0 | 1 | 0 | 0 | 0 | 0 | 0 | 0 | 1 | 0 | 0 | 0 | 0 | 1 | 0 | 0 | 0 | 0 |  |  | molar ratio | 60 | 1.7 | 6 | 0 | 0 | 0 | 0 | 0.08695652 | Observed | Observed |  |  |  |  | 0.588084 | 0.167984 | 1.008184 | 0.01191597 | 0 | 0.565042 | 0.034958 |  |  | 0 | 0.1249 | 4
WO3 | Ag | 0.02 | Spray Pyrolysis | Spray-Pyrolysis | Monoclinic | Monoclinic | 42 | 42 | 0 | Real measurement | 100 |  |  | 0 | 100 | BUET MSc Thesis, Md. Arifuzzaman, 2021 | 18 | Tauc Plot | 3.15 | 0.55 | 2.6 | 450 | 42 | 3 | 5.7 | 0.51 | 115 | 1.93 | 47 | 5 | 11 | 1 | 10 | 1 | 0 | 7.576 | 160 | 0.9166667 | -5 | 0.23 | 0.8695652 | 10 | -9.130435 | 0.01980263 | 3.73767 | 0.0004 | 1 | 0 | 0 | 0 | 0 | 0 | 0 | 1 | 0 | 0 | 0 | 0 | 1 | 0 | 0 | 0 | 0 |  |  | molar ratio | 60 | 1.7 | 6 | 0.01833333 | -0.1 | 0.0046 | 0.07401568 | 0.08695652 | Observed | Observed |  |  |  |  | 0.5171166 | 0.09701664 | 0.9372166 | 0.03288336 | 0 | 0.465943 | 0.084057 |  |  | 0 | 0.1249 | 4
WO3 | Ag | 0.04 | Spray Pyrolysis | Spray-Pyrolysis | Monoclinic | Monoclinic | 44 | 44 | 0 | Real measurement | 100 |  |  | 0 | 100 | BUET MSc Thesis, Md. Arifuzzaman, 2021 | 18 | Tauc Plot | 3.07 | 0.47 | 2.6 | 450 | 44 | 3 | 5.7 | 0.51 | 115 | 1.93 | 47 | 5 | 11 | 1 | 10 | 1 | 0 | 7.576 | 160 | 0.9166667 | -5 | 0.23 | 0.8695652 | 10 | -9.130435 | 0.03922071 | 3.78419 | 0.0016 | 1 | 0 | 0 | 0 | 0 | 0 | 0 | 1 | 0 | 0 | 0 | 0 | 1 | 0 | 0 | 0 | 0 |  |  | molar ratio | 60 | 1.7 | 6 | 0.03666667 | -0.2 | 0.0092 | 0.1484186 | 0.08695652 | Observed | Observed |  |  |  |  | 0.4710546 | 0.05095463 | 0.8911546 | -0.001054631 | 0 | 0.461974 | 0.008026 |  |  | 0 | 0.1249 | 4
WO3 | Ag | 0.06 | Spray Pyrolysis | Spray-Pyrolysis | Monoclinic | Monoclinic | 46 | 46 | 0 | Real measurement | 100 |  |  | 0 | 100 | BUET MSc Thesis, Md. Arifuzzaman, 2021 | 18 | Tauc Plot | 2.95 | 0.35 | 2.6 | 450 | 46 | 3 | 5.7 | 0.51 | 115 | 1.93 | 47 | 5 | 11 | 1 | 10 | 1 | 0 | 7.576 | 160 | 0.9166667 | -5 | 0.23 | 0.8695652 | 10 | -9.130435 | 0.05826891 | 3.828641 | 0.0036 | 1 | 0 | 0 | 0 | 0 | 0 | 0 | 1 | 0 | 0 | 0 | 0 | 1 | 0 | 0 | 0 | 0 |  |  | molar ratio | 60 | 1.7 | 6 | 0.055 | -0.3 | 0.0138 | 0.2230908 | 0.08695652 | Observed | Observed |  |  |  |  | 0.4016532 | -0.01844676 | 0.8217532 | -0.05165324 | 0 | 0.370344 | -0.020344 |  |  | 0 | 0.1249 | 4
WO3 | Ag | 0.08 | Spray Pyrolysis | Spray-Pyrolysis | Monoclinic | Monoclinic | 49 | 49 | 0 | Real measurement | 100 |  |  | 0 | 100 | BUET MSc Thesis, Md. Arifuzzaman, 2021 | 18 | Tauc Plot | 2.9 | 0.3 | 2.6 | 450 | 49 | 3 | 5.7 | 0.51 | 115 | 1.93 | 47 | 5 | 11 | 1 | 10 | 1 | 0 | 7.576 | 160 | 0.9166667 | -5 | 0.23 | 0.8695652 | 10 | -9.130435 | 0.07696104 | 3.89182 | 0.0064 | 1 | 0 | 0 | 0 | 0 | 0 | 0 | 1 | 0 | 0 | 0 | 0 | 1 | 0 | 0 | 0 | 0 |  |  | molar ratio | 60 | 1.7 | 6 | 0.07333333 | -0.4 | 0.0184 | 0.2995185 | 0.08695652 | Observed | Observed |  |  |  |  | 0.3486007 | -0.07149932 | 0.7687007 | -0.04860068 | 0 | 0.329888 | -0.029888 |  |  | 0 | 0.1249 | 4
WO3 | Ag | 0.1 | Spray Pyrolysis | Spray-Pyrolysis | Monoclinic | Monoclinic | 40 | 40 | 0 | Real measurement | 100 |  |  | 0 | 100 | BUET MSc Thesis, Md. Arifuzzaman, 2021 | 18 | Tauc Plot | 3.02 | 0.42 | 2.6 | 450 | 40 | 3 | 5.7 | 0.51 | 115 | 1.93 | 47 | 5 | 11 | 1 | 10 | 1 | 0 | 7.576 | 160 | 0.9166667 | -5 | 0.23 | 0.8695652 | 10 | -9.130435 | 0.09531018 | 3.688879 | 0.01 | 1 | 0 | 0 | 0 | 0 | 0 | 0 | 1 | 0 | 0 | 0 | 0 | 1 | 0 | 0 | 0 | 0 |  |  | molar ratio | 60 | 1.7 | 6 | 0.09166667 | -0.5 | 0.023 | 0.3515878 | 0.08695652 | Observed | Observed | 0.3064159 | -0.1310816 | 0.8379813 | 0.1135841 | 0.3693708 | -0.0507292 | 0.7894708 | 0.0506292 | 1 | 0.395818 | 0.024182 | 0.005817 | 0.757715 | 0 | 0.1249 | 4
WO3 | Cu | 0 | Co-precipitation | Co-Precipitation | Monoclinic | Monoclinic | 33 | 33 | 0 | Real measurement | 100 |  |  | 0 | 100 | https://doi.org/10.1016/j.nanoso.2018.06.005 | 19 | Tauc Plot (DRS) | 3.12 | 0.52 | 2.6 | 500 | 33 | 3 | 5.7 | 0.51 | 73 | 1.9 | 29 | 4 | 11 | 2 | 9 | 1 | 0 | 7.726 | 135 | 0.2166667 | -4 | 0.2 | 2.739726 | 10 | -7.260274 | 0 | 3.496508 | 0 | 1 | 1 | 0 | 0 | 0 | 0 | 0 | 0 | 0 | 0 | 0 | 0 | 1 | 0 | 0 | 0 | 0 |  |  | molar ratio | 60 | 1.7 | 6 | 0 | 0 | 0 | 0 | 0.2739726 | Observed | Observed |  |  |  |  | 0.5432031 | 0.1231031 | 0.9633031 | -0.02320307 | 0 | 0.474824 | 0.045176 |  |  | 0 |  | 1
WO3 | Cu | 0.02 | Co-precipitation | Co-Precipitation | Monoclinic | Monoclinic | 50 | 50 | 0 | Real measurement | 100 |  |  | 0 | 100 | https://doi.org/10.1016/j.nanoso.2018.06.005 | 19 | Tauc Plot (DRS) | 3.36 | 0.76 | 2.6 | 500 | 50 | 3 | 5.7 | 0.51 | 73 | 1.9 | 29 | 4 | 11 | 2 | 9 | 1 | 0 | 7.726 | 135 | 0.2166667 | -4 | 0.2 | 2.739726 | 10 | -7.260274 | 0.01980263 | 3.912023 | 0.0004 | 1 | 1 | 0 | 0 | 0 | 0 | 0 | 0 | 0 | 0 | 0 | 0 | 1 | 0 | 0 | 0 | 0 |  |  | molar ratio | 60 | 1.7 | 6 | 0.004333333 | -0.08 | 0.004 | 0.07746833 | 0.2739726 | Observed | Observed | 0.280215 | -0.4517794 | 0.5172835 | 0.479785 | 0.6243444 | 0.2042444 | 1.044444 | 0.1356556 | 1 | 0.247775 | 0.512225 | -0.194565 | 0.557332 | 0 |  | 1
WO3 | Ta | 0 | RF Magnetron Sputtering | Physical-Deposition | Monoclinic | Monoclinic | 25 | 25 | 0 | Real measurement | 100 |  |  | 0 | 100 | https://doi.org/10.1016/j.apsusc.2018.10.007 | 20 | Tauc Plot | 3.01 | 0.41 | 2.6 | 600 | 25 | 3 | 5.7 | 0.51 | 64 | 1.5 | 73 | 6 | 5 | 5 | 3 | 1 | 0 | 7.55 | 145 | 0.06666667 | -1 | -0.2 | 7.8125 | 10 | -2.1875 | 0 | 3.218876 | 0 | 1 | 0 | 0 | 0 | 0 | 1 | 0 | 0 | 0 | 0 | 0 | 0 | 1 | 0 | 0 | 0 | 0 |  |  | molar ratio | 60 | 1.7 | 6 | 0 | 0 | 0 | 0 | 0.78125 | Observed | Observed |  |  |  |  | 0.5599399 | 0.1398399 | 0.9800399 | -0.1499399 | 0 | 0.490306 | -0.080306 |  |  | 0 | 0.0007 | 2
WO3 | Ta | 0.0129 | RF Magnetron Sputtering | Physical-Deposition | Monoclinic | Monoclinic | 30 | 30 | 0 | Real measurement | 100 |  |  | 0 | 100 | https://doi.org/10.1016/j.apsusc.2018.10.007 | 20 | Tauc Plot | 3.01 | 0.41 | 2.6 | 600 | 30 | 3 | 5.7 | 0.51 | 64 | 1.5 | 73 | 6 | 5 | 5 | 3 | 1 | 0 | 7.55 | 145 | 0.06666667 | -1 | -0.2 | 7.8125 | 10 | -2.1875 | 0.0128175 | 3.401197 | 0.00016641 | 1 | 0 | 0 | 0 | 0 | 1 | 0 | 0 | 0 | 0 | 0 | 0 | 1 | 0 | 0 | 0 | 0 |  |  | molar ratio | 60 | 1.7 | 6 | 0.00086 | -0.0129 | -0.00258 | 0.04359486 | 0.78125 | Observed | Observed |  |  |  |  | 0.4862706 | 0.06617058 | 0.9063706 | -0.07627058 | 0 | 0.45123 | -0.04123 |  |  | 0 | 0.0007 | 2
WO3 | Ta | 0.0396 | RF Magnetron Sputtering | Physical-Deposition | Monoclinic | Monoclinic | 30 | 30 | 0 | Real measurement | 100 |  |  | 0 | 100 | https://doi.org/10.1016/j.apsusc.2018.10.007 | 20 | Tauc Plot | 3 | 0.4 | 2.6 | 600 | 30 | 3 | 5.7 | 0.51 | 64 | 1.5 | 73 | 6 | 5 | 5 | 3 | 1 | 0 | 7.55 | 145 | 0.06666667 | -1 | -0.2 | 7.8125 | 10 | -2.1875 | 0.03883602 | 3.401197 | 0.00156816 | 1 | 0 | 0 | 0 | 0 | 1 | 0 | 0 | 0 | 0 | 0 | 0 | 1 | 0 | 0 | 0 | 0 |  |  | molar ratio | 60 | 1.7 | 6 | 0.00264 | -0.0396 | -0.00792 | 0.132089 | 0.78125 | Observed | Observed |  |  |  |  | 0.4422541 | 0.02215412 | 0.8623541 | -0.04225412 | 0 | 0.407702 | -0.007702 |  |  | 0 | 0.0007 | 2
WO3 | Ta | 0.0674 | RF Magnetron Sputtering | Physical-Deposition | Monoclinic | Monoclinic | 29 | 29 | 0 | Real measurement | 100 |  |  | 0 | 100 | https://doi.org/10.1016/j.apsusc.2018.10.007 | 20 | Tauc Plot | 3 | 0.4 | 2.6 | 600 | 29 | 3 | 5.7 | 0.51 | 64 | 1.5 | 73 | 6 | 5 | 5 | 3 | 1 | 0 | 7.55 | 145 | 0.06666667 | -1 | -0.2 | 7.8125 | 10 | -2.1875 | 0.06522578 | 3.367296 | 0.00454276 | 1 | 0 | 0 | 0 | 0 | 1 | 0 | 0 | 0 | 0 | 0 | 0 | 1 | 0 | 0 | 0 | 0 |  |  | molar ratio | 60 | 1.7 | 6 | 0.004493333 | -0.0674 | -0.01348 | 0.2196345 | 0.78125 | Observed | Observed |  |  |  |  | 0.4178248 | -0.002275188 | 0.8379248 | -0.01782481 | 0 | 0.401513 | -0.001513 |  |  | 0 | 0.0007 | 2
WO3 | Ta | 0.0964 | RF Magnetron Sputtering | Physical-Deposition | Monoclinic | Monoclinic | 25 | 25 | 0 | Real measurement | 100 |  |  | 0 | 100 | https://doi.org/10.1016/j.apsusc.2018.10.007 | 20 | Tauc Plot | 3.01 | 0.41 | 2.6 | 600 | 25 | 3 | 5.7 | 0.51 | 64 | 1.5 | 73 | 6 | 5 | 5 | 3 | 1 | 0 | 7.55 | 145 | 0.06666667 | -1 | -0.2 | 7.8125 | 10 | -2.1875 | 0.09203209 | 3.218876 | 0.00929296 | 1 | 0 | 0 | 0 | 0 | 1 | 0 | 0 | 0 | 0 | 0 | 0 | 1 | 0 | 0 | 0 | 0 |  |  | molar ratio | 60 | 1.7 | 6 | 0.006426667 | -0.0964 | -0.01928 | 0.2962399 | 0.78125 | Observed | Observed |  |  |  |  | 0.4059593 | -0.01414066 | 0.8260593 | 0.00404066 | 0 | 0.385721 | 0.024279 |  |  | 0 | 0.0007 | 2
WO3 | Co | 0.0064 | Anodization | Sol-Gel | Monoclinic | Monoclinic |  | 32 | 1 | L1: group median of WO3 + Sol-Gel | 100 |  |  | 0 | 100 | https://doi.org/10.1021/acsami.4c02927 | 22 | Tauc Plot | 2.87 | 0.27 | 2.6 | 500 | 32 | 3 | 5.7 | 0.51 | 65 | 1.88 | 27 | 4 | 9 | 2 | 7 | 1 | 0 | 7.881 | 135 | 0.08333333 | -4 | 0.18 | 3.076923 | 10 | -6.923077 | 0.006379607 | 3.465736 | 4.096e-05 | 1 | 0 | 0 | 0 | 0 | 0 | 1 | 0 | 0 | 0 | 0 | 0 | 1 | 0 | 0 | 0 | 0 |  |  | molar ratio | 60 | 1.7 | 6 | 0.0005333333 | -0.0256 | 0.001152 | 0.02211003 | 0.3076923 | IterativeImputer | Observed |  |  |  |  | 0.2668529 | -0.1532471 | 0.6869529 | 0.003147069 | 0 | 0.304924 | -0.034924 |  |  | 0 |  | 1
WO3 | Co | 0.0084 | Anodization | Sol-Gel | Monoclinic | Monoclinic |  | 32 | 1 | L1: group median of WO3 + Sol-Gel | 100 |  |  | 0 | 100 | https://doi.org/10.1021/acsami.4c02927 | 22 | Tauc Plot | 2.88 | 0.28 | 2.6 | 500 | 32 | 3 | 5.7 | 0.51 | 65 | 1.88 | 27 | 4 | 9 | 2 | 7 | 1 | 0 | 7.881 | 135 | 0.08333333 | -4 | 0.18 | 3.076923 | 10 | -6.923077 | 0.008364916 | 3.465736 | 7.056e-05 | 1 | 0 | 0 | 0 | 0 | 0 | 1 | 0 | 0 | 0 | 0 | 0 | 1 | 0 | 0 | 0 | 0 |  |  | molar ratio | 60 | 1.7 | 6 | 0.0007 | -0.0336 | 0.001512 | 0.02899059 | 0.3076923 | IterativeImputer | Observed |  |  |  |  | 0.2391565 | -0.1809435 | 0.6592565 | 0.04084349 | 0 | 0.281971 | -0.001971 |  |  | 0 |  | 1
WO3 | Co | 0.0149 | Anodization | Sol-Gel | Monoclinic | Monoclinic |  | 32 | 1 | L1: group median of WO3 + Sol-Gel | 100 |  |  | 0 | 100 | https://doi.org/10.1021/acsami.4c02927 | 22 | Tauc Plot | 2.89 | 0.29 | 2.6 | 500 | 32 | 3 | 5.7 | 0.51 | 65 | 1.88 | 27 | 4 | 9 | 2 | 7 | 1 | 0 | 7.881 | 135 | 0.08333333 | -4 | 0.18 | 3.076923 | 10 | -6.923077 | 0.01479009 | 3.465736 | 0.00022201 | 1 | 0 | 0 | 0 | 0 | 0 | 1 | 0 | 0 | 0 | 0 | 0 | 1 | 0 | 0 | 0 | 0 |  |  | molar ratio | 60 | 1.7 | 6 | 0.001241667 | -0.0596 | 0.002682 | 0.05125853 | 0.3076923 | IterativeImputer | Observed | 0.2811951 | -0.1908426 | 0.7782202 | 0.008804895 | 0.336879 | -0.083221 | 0.756979 | -0.046879 | 1 | 0.281784 | 0.008216 | -0.108825 | 0.643073 | 0 |  | 1
ZnO | Al | 0 | Sol-Gel | Sol-Gel | Wurtzite | Wurtzite | 24 | 24 | 0 | Real measurement | 100 |  |  | 0 | 100 | https://doi.org/10.22052/JNS.2018.04.010 | 26 | Tauc Plot | 3.47 | 0.1 | 3.37 | 200 | 24 | 1 | 4.35 | 0.24 | 53.5 | 1.61 | 13 | 3 | 13 | 3 | 0 | 0 | 0 | 5.986 | 125 | -0.277027 | 1 | -0.04 | 5.607477 | 2.7027 | 2.904777 | 0 | 3.178054 | 0 | 0 | 0 | 0 | 0 | 0 | 0 | 1 | 0 | 0 | 0 | 0 | 0 | 0 | 0 | 0 | 0 | 1 |  |  | molar ratio | 74 | 1.65 | 2 | 0 | 0 | 0 | 0 | 2.074768 | Observed | Observed |  |  |  |  | 0.1015434 | -0.3185566 | 0.5216434 | -0.001543367 | 0 | 0.093821 | 0.006179 |  |  | 0 | 0.1402 | 5
ZnO | Al | 0.0152 | Sol-Gel | Sol-Gel | Wurtzite | Wurtzite | 14 | 14 | 0 | Real measurement | 100 |  |  | 0 | 100 | https://doi.org/10.22052/JNS.2018.04.010 | 26 | Tauc Plot | 3.43 | 0.06 | 3.37 | 200 | 14 | 1 | 4.35 | 0.24 | 53.5 | 1.61 | 13 | 3 | 13 | 3 | 0 | 0 | 0 | 5.986 | 125 | -0.277027 | 1 | -0.04 | 5.607477 | 2.7027 | 2.904777 | 0.01508564 | 2.639057 | 0.00023104 | 0 | 0 | 0 | 0 | 0 | 0 | 1 | 0 | 0 | 0 | 0 | 0 | 0 | 0 | 0 | 0 | 1 |  |  | molar ratio | 74 | 1.65 | 2 | -0.004210811 | 0.0152 | -0.000608 | 0.03981186 | 2.074768 | Observed | Observed |  |  |  |  | 0.03660024 | -0.3834998 | 0.4567002 | 0.02339976 | 0 | 0.059842 | 0.000158 |  |  | 0 | 0.1402 | 5
ZnO | Al | 0.0305 | Sol-Gel | Sol-Gel | Wurtzite | Wurtzite | 14 | 14 | 0 | Real measurement | 100 |  |  | 0 | 100 | https://doi.org/10.22052/JNS.2018.04.010 | 26 | Tauc Plot | 3.44 | 0.07 | 3.37 | 200 | 14 | 1 | 4.35 | 0.24 | 53.5 | 1.61 | 13 | 3 | 13 | 3 | 0 | 0 | 0 | 5.986 | 125 | -0.277027 | 1 | -0.04 | 5.607477 | 2.7027 | 2.904777 | 0.03004412 | 2.639057 | 0.00093025 | 0 | 0 | 0 | 0 | 0 | 0 | 1 | 0 | 0 | 0 | 0 | 0 | 0 | 0 | 0 | 0 | 1 |  |  | molar ratio | 74 | 1.65 | 2 | -0.008449324 | 0.0305 | -0.00122 | 0.07928816 | 2.074768 | Observed | Observed |  |  |  |  | 0.05068 | -0.36942 | 0.47078 | 0.01932 | 0 | 0.094512 | -0.024512 |  |  | 0 | 0.1402 | 5
ZnO | Al | 0.0616 | Sol-Gel | Sol-Gel | Wurtzite | Wurtzite | 14 | 14 | 0 | Real measurement | 100 |  |  | 0 | 100 | https://doi.org/10.22052/JNS.2018.04.010 | 26 | Tauc Plot | 3.69 | 0.32 | 3.37 | 200 | 14 | 1 | 4.35 | 0.24 | 53.5 | 1.61 | 13 | 3 | 13 | 3 | 0 | 0 | 0 | 5.986 | 125 | -0.277027 | 1 | -0.04 | 5.607477 | 2.7027 | 2.904777 | 0.0597772 | 2.639057 | 0.00379456 | 0 | 0 | 0 | 0 | 0 | 0 | 1 | 0 | 0 | 0 | 0 | 0 | 0 | 0 | 0 | 0 | 1 |  |  | molar ratio | 74 | 1.65 | 2 | -0.01706486 | 0.0616 | -0.002464 | 0.1577555 | 2.074768 | Observed | Observed |  |  |  |  | 0.2255147 | -0.1945853 | 0.6456147 | 0.09448532 | 0 | 0.19314 | 0.12686 |  |  | 0 | 0.1402 | 5
ZnO | Al | 0.1257 | Sol-Gel | Sol-Gel | Wurtzite | Wurtzite | 14 | 14 | 0 | Real measurement | 100 |  |  | 0 | 100 | https://doi.org/10.22052/JNS.2018.04.010 | 26 | Tauc Plot | 3.64 | 0.27 | 3.37 | 200 | 14 | 1 | 4.35 | 0.24 | 53.5 | 1.61 | 13 | 3 | 13 | 3 | 0 | 0 | 0 | 5.986 | 125 | -0.277027 | 1 | -0.04 | 5.607477 | 2.7027 | 2.904777 | 0.1184051 | 2.639057 | 0.01580049 | 0 | 0 | 0 | 0 | 0 | 0 | 1 | 0 | 0 | 0 | 0 | 0 | 0 | 0 | 0 | 0 | 1 |  |  | molar ratio | 74 | 1.65 | 2 | -0.0348223 | 0.1257 | -0.005028 | 0.3124778 | 2.074768 | Observed | Observed |  |  |  |  | 0.2218313 | -0.1982687 | 0.6419313 | 0.04816869 | 0 | 0.247334 | 0.022666 |  |  | 0 | 0.1402 | 5
ZnO | Al | 0.0616 | Pulsed Laser Deposition | Physical-Deposition | Amorphous | Amorphous |  | 16.2 | 1 | L1: group median of ZnO + Physical-Deposition |  |  |  | 0 | 100 | https://doi.org/10.1016/S0955-2219(03)00490-4 | 27 | Tauc Plot | 3.77 | 0.4 | 3.37 | 25 | 16.2 | 1 | 4.35 | 0.24 | 53.5 | 1.61 | 13 | 3 | 13 | 3 | 0 | 0 | 0 | 5.986 | 125 | -0.277027 | 1 | -0.04 | 5.607477 | 2.7027 | 2.904777 | 0.0597772 | 2.785011 | 0.00379456 | 0 | 0 | 0 | 0 | 0 | 1 | 0 | 0 | 1 | 0 | 0 | 0 | 0 | 0 | 0 | 0 | 0 |  |  | molar ratio | 74 | 1.65 | 2 | -0.01706486 | 0.0616 | -0.002464 | 0.1664802 | 2.074768 | IterativeImputer | Observed | -0.03750855 | -0.6241813 | 0.3448816 | 0.4375085 | 0.3689847 | -0.05111528 | 0.7890847 | 0.03101528 | 1 | -0.0964 | 0.4964 | -0.3618 | 0.390097 | 0 | 0.1402 | 5
ZnO | Al | 0.0616 | Pulsed Laser Deposition | Physical-Deposition | Wurtzite | Wurtzite |  | 16.2 | 1 | L1: group median of ZnO + Physical-Deposition | 100 |  |  | 0 | 100 | https://doi.org/10.1016/S0955-2219(03)00490-4 | 27 | Tauc Plot | 3.32 | -0.05 | 3.37 | 500 | 16.2 | 1 | 4.35 | 0.24 | 53.5 | 1.61 | 13 | 3 | 13 | 3 | 0 | 0 | 0 | 5.986 | 125 | -0.277027 | 1 | -0.04 | 5.607477 | 2.7027 | 2.904777 | 0.0597772 | 2.785011 | 0.00379456 | 0 | 0 | 0 | 0 | 0 | 1 | 0 | 0 | 0 | 0 | 0 | 0 | 0 | 0 | 0 | 0 | 1 |  |  | molar ratio | 74 | 1.65 | 2 | -0.01706486 | 0.0616 | -0.002464 | 0.1664802 | 2.074768 | IterativeImputer | Observed | -0.04622701 | -0.4245739 | 0.5444889 | -0.003772988 | 0.1932232 | -0.2268768 | 0.6133232 | -0.2432232 | 1 | -0.032703 | -0.017297 | -0.365868 | 0.386029 | 0 | 0.1402 | 5
ZnO | Al | 0 | Spray Pyrolysis | Spray-Pyrolysis | Wurtzite | Wurtzite |  | 50 | 1 | L1: group median of ZnO + Spray-Pyrolysis | 100 |  |  | 0 | 100 | https://doi.org/10.1002/pssb.201000164 | 28 | Tauc Plot | 3.257 | -0.113 | 3.37 | 500 | 50 | 1 | 4.35 | 0.24 | 53.5 | 1.61 | 13 | 3 | 13 | 3 | 0 | 0 | 0 | 5.986 | 125 | -0.277027 | 1 | -0.04 | 5.607477 | 2.7027 | 2.904777 | 0 | 3.912023 | 0 | 0 | 0 | 0 | 0 | 0 | 0 | 0 | 1 | 0 | 0 | 0 | 0 | 0 | 0 | 0 | 0 | 1 |  |  | molar ratio | 74 | 1.65 | 2 | 0 | 0 | 0 | 0 | 2.074768 | IterativeImputer | Observed |  |  |  |  | 0.02000258 | -0.4000974 | 0.4401026 | -0.1330026 | 0 | -0.034707 | -0.078293 |  |  | 0 | 0.1402 | 5
ZnO | Al | 0.0101 | Spray Pyrolysis | Spray-Pyrolysis | Wurtzite | Wurtzite |  | 50 | 1 | L1: group median of ZnO + Spray-Pyrolysis | 100 |  |  | 0 | 100 | https://doi.org/10.1002/pssb.201000164 | 28 | Tauc Plot | 3.26 | -0.11 | 3.37 | 500 | 50 | 1 | 4.35 | 0.24 | 53.5 | 1.61 | 13 | 3 | 13 | 3 | 0 | 0 | 0 | 5.986 | 125 | -0.277027 | 1 | -0.04 | 5.607477 | 2.7027 | 2.904777 | 0.01004934 | 3.912023 | 0.00010201 | 0 | 0 | 0 | 0 | 0 | 0 | 0 | 1 | 0 | 0 | 0 | 0 | 0 | 0 | 0 | 0 | 1 |  |  | molar ratio | 74 | 1.65 | 2 | -0.002797973 | 0.0101 | -0.000404 | 0.03931323 | 2.074768 | IterativeImputer | Observed |  |  |  |  | -0.09195559 | -0.5120556 | 0.3281444 | -0.01804441 | 0 | -0.1193 | 0.0093 |  |  | 0 | 0.1402 | 5
ZnO | Al | 0.0309 | Spray Pyrolysis | Spray-Pyrolysis | Wurtzite | Wurtzite |  | 50 | 1 | L1: group median of ZnO + Spray-Pyrolysis | 100 |  |  | 0 | 100 | https://doi.org/10.1002/pssb.201000164 | 28 | Tauc Plot | 3.263 | -0.107 | 3.37 | 500 | 50 | 1 | 4.35 | 0.24 | 53.5 | 1.61 | 13 | 3 | 13 | 3 | 0 | 0 | 0 | 5.986 | 125 | -0.277027 | 1 | -0.04 | 5.607477 | 2.7027 | 2.904777 | 0.03043221 | 3.912023 | 0.00095481 | 0 | 0 | 0 | 0 | 0 | 0 | 0 | 1 | 0 | 0 | 0 | 0 | 0 | 0 | 0 | 0 | 1 |  |  | molar ratio | 74 | 1.65 | 2 | -0.008560135 | 0.0309 | -0.001236 | 0.1190515 | 2.074768 | IterativeImputer | Observed |  |  |  |  | -0.07727497 | -0.497375 | 0.342825 | -0.02972503 | 0 | -0.091251 | -0.015749 |  |  | 0 | 0.1402 | 5
ZnO | Al | 0.0526 | Spray Pyrolysis | Spray-Pyrolysis | Wurtzite | Wurtzite |  | 50 | 1 | L1: group median of ZnO + Spray-Pyrolysis | 100 |  |  | 0 | 100 | https://doi.org/10.1002/pssb.201000164 | 28 | Tauc Plot | 3.268 | -0.102 | 3.37 | 500 | 50 | 1 | 4.35 | 0.24 | 53.5 | 1.61 | 13 | 3 | 13 | 3 | 0 | 0 | 0 | 5.986 | 125 | -0.277027 | 1 | -0.04 | 5.607477 | 2.7027 | 2.904777 | 0.05126329 | 3.912023 | 0.00276676 | 0 | 0 | 0 | 0 | 0 | 0 | 0 | 1 | 0 | 0 | 0 | 0 | 0 | 0 | 0 | 0 | 1 |  |  | molar ratio | 74 | 1.65 | 2 | -0.01457162 | 0.0526 | -0.002104 | 0.2005432 | 2.074768 | IterativeImputer | Observed | -0.05841045 | -0.5784206 | 0.3906422 | -0.04358955 | -0.08187538 | -0.5019754 | 0.3382246 | -0.02012462 | 1 | -0.066526 | -0.035474 | -0.446157 | 0.305741 | 0 | 0.1402 | 5
ZnO | Al | 0.0753 | Spray Pyrolysis | Spray-Pyrolysis | Wurtzite | Wurtzite |  | 50 | 1 | L1: group median of ZnO + Spray-Pyrolysis | 100 |  |  | 0 | 100 | https://doi.org/10.1002/pssb.201000164 | 28 | Tauc Plot | 3.273 | -0.097 | 3.37 | 500 | 50 | 1 | 4.35 | 0.24 | 53.5 | 1.61 | 13 | 3 | 13 | 3 | 0 | 0 | 0 | 5.986 | 125 | -0.277027 | 1 | -0.04 | 5.607477 | 2.7027 | 2.904777 | 0.07259969 | 3.912023 | 0.00567009 | 0 | 0 | 0 | 0 | 0 | 0 | 0 | 1 | 0 | 0 | 0 | 0 | 0 | 0 | 0 | 0 | 1 |  |  | molar ratio | 74 | 1.65 | 2 | -0.02086014 | 0.0753 | -0.003012 | 0.2840117 | 2.074768 | IterativeImputer | Observed |  |  |  |  | -0.05703542 | -0.4771354 | 0.3630646 | -0.03996458 | 0 | -0.071027 | -0.025973 |  |  | 0 | 0.1402 | 5
ZnO | Al | 0.1111 | Spray Pyrolysis | Spray-Pyrolysis | Wurtzite | Wurtzite |  | 50 | 1 | L1: group median of ZnO + Spray-Pyrolysis | 100 |  |  | 0 | 100 | https://doi.org/10.1002/pssb.201000164 | 28 | Tauc Plot | 3.275 | -0.095 | 3.37 | 500 | 50 | 1 | 4.35 | 0.24 | 53.5 | 1.61 | 13 | 3 | 13 | 3 | 0 | 0 | 0 | 5.986 | 125 | -0.277027 | 1 | -0.04 | 5.607477 | 2.7027 | 2.904777 | 0.1053505 | 3.912023 | 0.01234321 | 0 | 0 | 0 | 0 | 0 | 0 | 0 | 1 | 0 | 0 | 0 | 0 | 0 | 0 | 0 | 0 | 1 |  |  | molar ratio | 74 | 1.65 | 2 | -0.0307777 | 0.1111 | -0.004444 | 0.4121336 | 2.074768 | IterativeImputer | Observed |  |  |  |  | -0.05079261 | -0.4708926 | 0.3693074 | -0.04420739 | 0 | -0.070355 | -0.024645 |  |  | 0 | 0.1402 | 5
ZnO | Al | 0.01 | Solid-Phase Pyrolysis | Spray-Pyrolysis | Wurtzite | Wurtzite | 17 | 17 | 0 | Real measurement | 100 |  |  | 0 | 100 | https://doi.org/10.3390/nano13162348 | 29 | Tauc Plot | 3.26 | -0.11 | 3.37 | 700 | 17 | 1 | 4.35 | 0.24 | 53.5 | 1.61 | 13 | 3 | 13 | 3 | 0 | 0 | 0 | 5.986 | 125 | -0.277027 | 1 | -0.04 | 5.607477 | 2.7027 | 2.904777 | 0.009950331 | 2.833213 | 0.0001 | 0 | 0 | 0 | 0 | 0 | 0 | 0 | 1 | 0 | 0 | 0 | 0 | 0 | 0 | 0 | 0 | 1 |  |  | molar ratio | 74 | 1.65 | 2 | -0.00277027 | 0.01 | -0.0004 | 0.02819141 | 2.074768 | Observed | Observed | -0.1254466 | -0.6330101 | 0.3360527 | 0.0154466 | -0.1278099 | -0.5479099 | 0.2922901 | 0.01780995 | 1 | -0.186412 | 0.076412 | -0.49419 | 0.257707 | 0 | 0.1402 | 5
ZnO | Al | 0.03 | Solid-Phase Pyrolysis | Spray-Pyrolysis | Wurtzite | Wurtzite | 17 | 17 | 0 | Real measurement | 100 |  |  | 0 | 100 | https://doi.org/10.3390/nano13162348 | 29 | Tauc Plot | 3.29 | -0.08 | 3.37 | 700 | 17 | 1 | 4.35 | 0.24 | 53.5 | 1.61 | 13 | 3 | 13 | 3 | 0 | 0 | 0 | 5.986 | 125 | -0.277027 | 1 | -0.04 | 5.607477 | 2.7027 | 2.904777 | 0.0295588 | 2.833213 | 0.0009 | 0 | 0 | 0 | 0 | 0 | 0 | 0 | 1 | 0 | 0 | 0 | 0 | 0 | 0 | 0 | 0 | 1 |  |  | molar ratio | 74 | 1.65 | 2 | -0.008310811 | 0.03 | -0.0012 | 0.08374639 | 2.074768 | Observed | Observed |  |  |  |  | -0.120803 | -0.540903 | 0.299297 | 0.04080297 | 0 | -0.106926 | 0.026926 |  |  | 0 | 0.1402 | 5
ZnO | Al | 0.05 | Solid-Phase Pyrolysis | Spray-Pyrolysis | Wurtzite | Wurtzite | 16 | 16 | 0 | Real measurement | 100 |  |  | 0 | 100 | https://doi.org/10.3390/nano13162348 | 29 | Tauc Plot | 3.3 | -0.07 | 3.37 | 700 | 16 | 1 | 4.35 | 0.24 | 53.5 | 1.61 | 13 | 3 | 13 | 3 | 0 | 0 | 0 | 5.986 | 125 | -0.277027 | 1 | -0.04 | 5.607477 | 2.7027 | 2.904777 | 0.04879016 | 2.772589 | 0.0025 | 0 | 0 | 0 | 0 | 0 | 0 | 0 | 1 | 0 | 0 | 0 | 0 | 0 | 0 | 0 | 0 | 1 |  |  | molar ratio | 74 | 1.65 | 2 | -0.01385135 | 0.05 | -0.002 | 0.1352751 | 2.074768 | Observed | Observed |  |  |  |  | -0.09881917 | -0.5189192 | 0.3212808 | 0.02881917 | 0 | -0.07858 | 0.00858 |  |  | 0 | 0.1402 | 5
ZnO | Al | 0.1 | Solid-Phase Pyrolysis | Spray-Pyrolysis | Wurtzite | Wurtzite | 13 | 13 | 0 | Real measurement | 100 |  |  | 0 | 100 | https://doi.org/10.3390/nano13162348 | 29 | Tauc Plot | 3.31 | -0.06 | 3.37 | 700 | 13 | 1 | 4.35 | 0.24 | 53.5 | 1.61 | 13 | 3 | 13 | 3 | 0 | 0 | 0 | 5.986 | 125 | -0.277027 | 1 | -0.04 | 5.607477 | 2.7027 | 2.904777 | 0.09531018 | 2.564949 | 0.01 | 0 | 0 | 0 | 0 | 0 | 0 | 0 | 1 | 0 | 0 | 0 | 0 | 0 | 0 | 0 | 0 | 1 |  |  | molar ratio | 74 | 1.65 | 2 | -0.0277027 | 0.1 | -0.004 | 0.2444658 | 2.074768 | Observed | Observed |  |  |  |  | -0.04404416 | -0.4641442 | 0.3760558 | -0.01595584 | 0 | -0.049756 | -0.010244 |  |  | 0 | 0.1402 | 5
ZnO | Al | 0 | Hydrothermal | Hydrothermal | Wurtzite | Wurtzite |  | 22.5 | 1 | L1: group median of ZnO + Hydrothermal | 100 |  |  | 0 | 100 | https://doi.org/10.15251/DJNB.2023.183.995 | 30 | Tauc Plot | 3.4 | 0.03 | 3.37 | 150 | 22.5 | 1 | 4.35 | 0.24 | 53.5 | 1.61 | 13 | 3 | 13 | 3 | 0 | 0 | 0 | 5.986 | 125 | -0.277027 | 1 | -0.04 | 5.607477 | 2.7027 | 2.904777 | 0 | 3.113515 | 0 | 0 | 0 | 0 | 0 | 1 | 0 | 0 | 0 | 0 | 0 | 0 | 0 | 0 | 0 | 0 | 0 | 1 |  |  | molar ratio | 74 | 1.65 | 2 | 0 | 0 | 0 | 0 | 2.074768 | IterativeImputer | Observed |  |  |  |  | 0.01433636 | -0.4057636 | 0.4344364 | 0.01566364 | 0 | -0.023792 | 0.053792 |  |  | 0 | 0.1402 | 5
ZnO | Al | 0.251 | Hydrothermal | Hydrothermal | Wurtzite | Wurtzite |  | 22.5 | 1 | L1: group median of ZnO + Hydrothermal | 100 |  |  | 0 | 100 | https://doi.org/10.15251/DJNB.2023.183.995 | 30 | Tauc Plot | 3.33 | -0.04 | 3.37 | 150 | 22.5 | 1 | 4.35 | 0.24 | 53.5 | 1.61 | 13 | 3 | 13 | 3 | 0 | 0 | 0 | 5.986 | 125 | -0.277027 | 1 | -0.04 | 5.607477 | 2.7027 | 2.904777 | 0.2239432 | 3.113515 | 0.063001 | 0 | 0 | 0 | 0 | 1 | 0 | 0 | 0 | 0 | 0 | 0 | 0 | 0 | 0 | 0 | 0 | 1 |  |  | molar ratio | 74 | 1.65 | 2 | -0.06953378 | 0.251 | -0.01004 | 0.6972507 | 2.074768 | IterativeImputer | Observed |  |  |  |  | -0.05330539 | -0.4734054 | 0.3667946 | 0.01330539 | 0 | -0.020263 | -0.019737 |  |  | 0 | 0.1402 | 5
ZnO | Al | 0.3474 | Hydrothermal | Hydrothermal | Wurtzite | Wurtzite |  | 22.5 | 1 | L1: group median of ZnO + Hydrothermal | 100 |  |  | 0 | 100 | https://doi.org/10.15251/DJNB.2023.183.995 | 30 | Tauc Plot | 3.27 | -0.1 | 3.37 | 150 | 22.5 | 1 | 4.35 | 0.24 | 53.5 | 1.61 | 13 | 3 | 13 | 3 | 0 | 0 | 0 | 5.986 | 125 | -0.277027 | 1 | -0.04 | 5.607477 | 2.7027 | 2.904777 | 0.2981768 | 3.113515 | 0.12068676 | 0 | 0 | 0 | 0 | 1 | 0 | 0 | 0 | 0 | 0 | 0 | 0 | 0 | 0 | 0 | 0 | 1 |  |  | molar ratio | 74 | 1.65 | 2 | -0.09623919 | 0.3474 | -0.013896 | 0.9283781 | 2.074768 | IterativeImputer | Observed | -0.003363616 | -0.4883756 | 0.4806873 | -0.09663638 | -0.07458256 | -0.4946826 | 0.3455174 | -0.02541744 | 1 | 0.015187 | -0.115187 | -0.409714 | 0.342184 | 0 | 0.1402 | 5
ZnO | Al | 0.4299 | Hydrothermal | Hydrothermal | Wurtzite | Wurtzite | 7.04 | 7.04 | 0 | Real measurement | 100 |  |  | 0 | 100 | https://doi.org/10.15251/DJNB.2023.183.995 | 30 | Tauc Plot | 3.19 | -0.18 | 3.37 | 150 | 7.04 | 1 | 4.35 | 0.24 | 53.5 | 1.61 | 13 | 3 | 13 | 3 | 0 | 0 | 0 | 5.986 | 125 | -0.277027 | 1 | -0.04 | 5.607477 | 2.7027 | 2.904777 | 0.3576045 | 1.951608 | 0.18481401 | 0 | 0 | 0 | 0 | 1 | 0 | 0 | 0 | 0 | 0 | 0 | 0 | 0 | 0 | 0 | 0 | 1 |  |  | molar ratio | 74 | 1.65 | 2 | -0.1190939 | 0.4299 | -0.017196 | 0.6979039 | 2.074768 | Observed | Observed | -0.02922689 | -0.5694743 | 0.3995886 | -0.1507731 | -0.08004672 | -0.5001467 | 0.3400533 | -0.09995328 | 1 | -0.025231 | -0.154769 | -0.512432 | 0.239466 | 0 | 0.1402 | 5
ZnO | B | 0 | Sol-Gel | Sol-Gel | Wurtzite | Wurtzite |  | 16.57 | 1 | L1: group median of ZnO + Sol-Gel | 100 |  |  | 0 | 100 | https://doi.org/10.1016/j.ijleo.2020.164641 | 31 | Tauc Plot | 3.429 | 0.059 | 3.37 | 250 | 16.57 | 1 | 4.35 | 0.24 | 27 | 2.04 | 5 | 2 | 13 | 3 | 0 | 0 | 0 | 8.298 | 85 | -0.6351351 | 1 | 0.39 | 11.11111 | 2.7027 | 8.408411 | 0 | 2.807594 | 0 | 0 | 0 | 0 | 0 | 0 | 0 | 1 | 0 | 0 | 0 | 0 | 0 | 0 | 0 | 0 | 0 | 1 |  |  | molar ratio | 74 | 1.65 | 2 | 0 | 0 | 0 | 0 | 4.111115 | IterativeImputer | Observed |  |  |  |  | 0.01813878 | -0.4019612 | 0.4382388 | 0.04086122 | 0 | 0.023848 | 0.035152 |  |  | 0 |  | 1
ZnO | B | 0.01 | Sol-Gel | Sol-Gel | Wurtzite | Wurtzite |  | 16.57 | 1 | L1: group median of ZnO + Sol-Gel | 100 |  |  | 0 | 100 | https://doi.org/10.1016/j.ijleo.2020.164641 | 31 | Tauc Plot | 3.392 | 0.022 | 3.37 | 250 | 16.57 | 1 | 4.35 | 0.24 | 27 | 2.04 | 5 | 2 | 13 | 3 | 0 | 0 | 0 | 8.298 | 85 | -0.6351351 | 1 | 0.39 | 11.11111 | 2.7027 | 8.408411 | 0.009950331 | 2.807594 | 0.0001 | 0 | 0 | 0 | 0 | 0 | 0 | 1 | 0 | 0 | 0 | 0 | 0 | 0 | 0 | 0 | 0 | 1 |  |  | molar ratio | 74 | 1.65 | 2 | -0.006351351 | 0.01 | 0.0039 | 0.02793649 | 4.111115 | IterativeImputer | Observed | -0.06269195 | -0.6566452 | 0.3124176 | 0.08469195 | 0.01093027 | -0.4091697 | 0.4310303 | 0.01106973 | 1 | -0.166077 | 0.188077 | -0.522563 | 0.229335 | 0 |  | 1
ZnO | B | 0.03 | Sol-Gel | Sol-Gel | Wurtzite | Wurtzite |  | 16.57 | 1 | L1: group median of ZnO + Sol-Gel | 100 |  |  | 0 | 100 | https://doi.org/10.1016/j.ijleo.2020.164641 | 31 | Tauc Plot | 3.309 | -0.061 | 3.37 | 250 | 16.57 | 1 | 4.35 | 0.24 | 27 | 2.04 | 5 | 2 | 13 | 3 | 0 | 0 | 0 | 8.298 | 85 | -0.6351351 | 1 | 0.39 | 11.11111 | 2.7027 | 8.408411 | 0.0295588 | 2.807594 | 0.0009 | 0 | 0 | 0 | 0 | 0 | 0 | 1 | 0 | 0 | 0 | 0 | 0 | 0 | 0 | 0 | 0 | 1 |  |  | molar ratio | 74 | 1.65 | 2 | -0.01905405 | 0.03 | 0.0117 | 0.08298911 | 4.111115 | IterativeImputer | Observed |  |  |  |  | -0.02971589 | -0.4498159 | 0.3903841 | -0.03128411 | 0 | -0.036405 | -0.024595 |  |  | 0 |  | 1
ZnO | B | 0.05 | Sol-Gel | Sol-Gel | Wurtzite | Wurtzite |  | 16.57 | 1 | L1: group median of ZnO + Sol-Gel | 100 |  |  | 0 | 100 | https://doi.org/10.1016/j.ijleo.2020.164641 | 31 | Tauc Plot | 3.287 | -0.083 | 3.37 | 250 | 16.57 | 1 | 4.35 | 0.24 | 27 | 2.04 | 5 | 2 | 13 | 3 | 0 | 0 | 0 | 8.298 | 85 | -0.6351351 | 1 | 0.39 | 11.11111 | 2.7027 | 8.408411 | 0.04879016 | 2.807594 | 0.0025 | 0 | 0 | 0 | 0 | 0 | 0 | 1 | 0 | 0 | 0 | 0 | 0 | 0 | 0 | 0 | 0 | 1 |  |  | molar ratio | 74 | 1.65 | 2 | -0.03175676 | 0.05 | 0.0195 | 0.136983 | 4.111115 | IterativeImputer | Observed |  |  |  |  | -0.02835603 | -0.448456 | 0.391744 | -0.05464397 | 0 | -0.040307 | -0.042693 |  |  | 0 |  | 1
ZnO | B | 0.07 | Sol-Gel | Sol-Gel | Wurtzite | Wurtzite |  | 16.57 | 1 | L1: group median of ZnO + Sol-Gel | 100 |  |  | 0 | 100 | https://doi.org/10.1016/j.ijleo.2020.164641 | 31 | Tauc Plot | 3.278 | -0.092 | 3.37 | 250 | 16.57 | 1 | 4.35 | 0.24 | 27 | 2.04 | 5 | 2 | 13 | 3 | 0 | 0 | 0 | 8.298 | 85 | -0.6351351 | 1 | 0.39 | 11.11111 | 2.7027 | 8.408411 | 0.06765865 | 2.807594 | 0.0049 | 0 | 0 | 0 | 0 | 0 | 0 | 1 | 0 | 0 | 0 | 0 | 0 | 0 | 0 | 0 | 0 | 1 |  |  | molar ratio | 74 | 1.65 | 2 | -0.04445946 | 0.07 | 0.0273 | 0.189958 | 4.111115 | IterativeImputer | Observed |  |  |  |  | 0.004468805 | -0.4156312 | 0.4245688 | -0.09646881 | 0 | -0.051137 | -0.040863 |  |  | 0 |  | 1
ZnO | B | 0.1 | Sol-Gel | Sol-Gel | Wurtzite | Wurtzite |  | 16.57 | 1 | L1: group median of ZnO + Sol-Gel | 100 |  |  | 0 | 100 | https://doi.org/10.1016/j.ijleo.2020.164641 | 31 | Tauc Plot | 3.256 | -0.114 | 3.37 | 250 | 16.57 | 1 | 4.35 | 0.24 | 27 | 2.04 | 5 | 2 | 13 | 3 | 0 | 0 | 0 | 8.298 | 85 | -0.6351351 | 1 | 0.39 | 11.11111 | 2.7027 | 8.408411 | 0.09531018 | 2.807594 | 0.01 | 0 | 0 | 0 | 0 | 0 | 0 | 1 | 0 | 0 | 0 | 0 | 0 | 0 | 0 | 0 | 0 | 1 |  |  | molar ratio | 74 | 1.65 | 2 | -0.06351351 | 0.1 | 0.039 | 0.2675923 | 4.111115 | IterativeImputer | Observed | -0.03679225 | -0.6356897 | 0.3333731 | -0.07720775 | -0.09214143 | -0.5122414 | 0.3279586 | -0.02185857 | 1 | -0.113503 | -0.000497 | -0.522193 | 0.229705 | 0 |  | 1
ZnO | W | 0 | PLD | Physical-Deposition | Wurtzite | Wurtzite |  | 16.2 | 1 | L1: group median of ZnO + Physical-Deposition | 100 |  |  | 0 | 100 | https://doi.org/10.1016/j.materresbull.2014.03.005 | 32 | Tauc Plot | 3.35 | -0.02 | 3.37 | 400 | 16.2 | 1 | 4.35 | 0.24 | 60 | 1.7 | 74 | 6 | 6 | 6 | 4 | 1 | 0 | 7.864 | 135 | -0.1891892 | 4 | 0.05 | 10 | 2.7027 | 7.2973 | 0 | 2.785011 | 0 | 1 | 0 | 0 | 0 | 0 | 1 | 0 | 0 | 0 | 0 | 0 | 0 | 0 | 0 | 0 | 0 | 1 |  |  | molar ratio | 74 | 1.65 | 2 | 0 | 0 | 0 | 0 | 3.700004 | IterativeImputer | Observed | 0.05952621 | -0.5410216 | 0.4280412 | -0.07952621 | -0.007918455 | -0.4280185 | 0.4121815 | -0.01208155 | 1 | 0.082106 | -0.102106 | -0.087534 | 0.664363 | 1 | 0.5798 | 2
ZnO | W | 0.005 | PLD | Physical-Deposition | Wurtzite | Wurtzite |  | 16.2 | 1 | L1: group median of ZnO + Physical-Deposition | 100 |  |  | 0 | 100 | https://doi.org/10.1016/j.materresbull.2014.03.005 | 32 | Tauc Plot | 3.26 | -0.11 | 3.37 | 400 | 16.2 | 1 | 4.35 | 0.24 | 60 | 1.7 | 74 | 6 | 6 | 6 | 4 | 1 | 0 | 7.864 | 135 | -0.1891892 | 4 | 0.05 | 10 | 2.7027 | 7.2973 | 0.004987542 | 2.785011 | 2.5e-05 | 1 | 0 | 0 | 0 | 0 | 1 | 0 | 0 | 0 | 0 | 0 | 0 | 0 | 0 | 0 | 0 | 1 |  |  | molar ratio | 74 | 1.65 | 2 | -0.0009459459 | 0.02 | 0.00025 | 0.01389036 | 3.700004 | IterativeImputer | Observed | -0.08902056 | -0.6091341 | 0.3599288 | -0.02097944 | -0.1396239 | -0.5597239 | 0.2804761 | 0.02962392 | 1 | -0.118705 | 0.008705 | -0.394182 | 0.357716 | 1 | 0.5798 | 2
ZnO | W | 0.005 | PLD | Physical-Deposition | Wurtzite | Wurtzite |  | 16.2 | 1 | L1: group median of ZnO + Physical-Deposition | 100 |  |  | 0 | 100 | https://doi.org/10.1016/j.materresbull.2014.03.005 | 32 | Tauc Plot | 3.29 | -0.08 | 3.37 | 400 | 16.2 | 1 | 4.35 | 0.24 | 60 | 1.7 | 74 | 6 | 6 | 6 | 4 | 1 | 0 | 7.864 | 135 | -0.1891892 | 4 | 0.05 | 10 | 2.7027 | 7.2973 | 0.004987542 | 2.785011 | 2.5e-05 | 1 | 0 | 0 | 0 | 0 | 1 | 0 | 0 | 0 | 0 | 0 | 0 | 0 | 0 | 0 | 0 | 1 |  |  | molar ratio | 74 | 1.65 | 2 | -0.0009459459 | 0.02 | 0.00025 | 0.01389036 | 3.700004 | IterativeImputer | Observed |  |  |  |  | -0.1396239 | -0.5597239 | 0.2804761 | 0.05962392 | 0 | -0.118705 | 0.038705 |  |  | 1 | 0.5798 | 2
ZnO | W | 0.015 | PLD | Physical-Deposition | Wurtzite | Wurtzite |  | 16.2 | 1 | L1: group median of ZnO + Physical-Deposition | 100 |  |  | 0 | 100 | https://doi.org/10.1016/j.materresbull.2014.03.005 | 32 | Tauc Plot | 3.25 | -0.12 | 3.37 | 400 | 16.2 | 1 | 4.35 | 0.24 | 60 | 1.7 | 74 | 6 | 6 | 6 | 4 | 1 | 0 | 7.864 | 135 | -0.1891892 | 4 | 0.05 | 10 | 2.7027 | 7.2973 | 0.01488861 | 2.785011 | 0.000225 | 1 | 0 | 0 | 0 | 0 | 1 | 0 | 0 | 0 | 0 | 0 | 0 | 0 | 0 | 0 | 0 | 1 |  |  | molar ratio | 74 | 1.65 | 2 | -0.002837838 | 0.06 | 0.00075 | 0.04146495 | 3.700004 | IterativeImputer | Observed |  |  |  |  | -0.1226126 | -0.5427126 | 0.2974874 | 0.002612632 | 0 | -0.027639 | -0.092361 |  |  | 1 | 0.5798 | 2
ZnO | W | 0.018 | PLD | Physical-Deposition | Wurtzite | Wurtzite |  | 16.2 | 1 | L1: group median of ZnO + Physical-Deposition | 100 |  |  | 0 | 100 | https://doi.org/10.1016/j.materresbull.2014.03.005 | 32 | Tauc Plot | 3.26 | -0.11 | 3.37 | 400 | 16.2 | 1 | 4.35 | 0.24 | 60 | 1.7 | 74 | 6 | 6 | 6 | 4 | 1 | 0 | 7.864 | 135 | -0.1891892 | 4 | 0.05 | 10 | 2.7027 | 7.2973 | 0.01783992 | 2.785011 | 0.000324 | 1 | 0 | 0 | 0 | 0 | 1 | 0 | 0 | 0 | 0 | 0 | 0 | 0 | 0 | 0 | 0 | 1 |  |  | molar ratio | 74 | 1.65 | 2 | -0.003405405 | 0.072 | 0.0009 | 0.04968437 | 3.700004 | IterativeImputer | Observed | -0.01140722 | -0.7134924 | 0.2555704 | -0.09859278 | -0.1083927 | -0.5284927 | 0.3117073 | -0.001607346 | 1 | -0.000777 | -0.109223 | -0.177604 | 0.574294 | 1 | 0.5798 | 2
ZnO | W | 0.02 | PLD | Physical-Deposition | Wurtzite | Wurtzite |  | 16.2 | 1 | L1: group median of ZnO + Physical-Deposition | 100 |  |  | 0 | 100 | https://doi.org/10.1016/j.materresbull.2014.03.005 | 32 | Tauc Plot | 3.27 | -0.1 | 3.37 | 400 | 16.2 | 1 | 4.35 | 0.24 | 60 | 1.7 | 74 | 6 | 6 | 6 | 4 | 1 | 0 | 7.864 | 135 | -0.1891892 | 4 | 0.05 | 10 | 2.7027 | 7.2973 | 0.01980263 | 2.785011 | 0.0004 | 1 | 0 | 0 | 0 | 0 | 1 | 0 | 0 | 0 | 0 | 0 | 0 | 0 | 0 | 0 | 0 | 1 |  |  | molar ratio | 74 | 1.65 | 2 | -0.003783784 | 0.08 | 0.001 | 0.05515054 | 3.700004 | IterativeImputer | Observed | -0.002168713 | -0.7421778 | 0.2268851 | -0.09783129 | -0.1061438 | -0.5262438 | 0.3139562 | 0.006143814 | 1 | -0.005105 | -0.094895 | -0.176979 | 0.574919 | 1 | 0.5798 | 2
ZnO | Mg | 0 | Chemical Bath Deposition | Sol-Gel | Wurtzite | Wurtzite |  | 16.57 | 1 | L1: group median of ZnO + Sol-Gel | 100 |  |  | 0 | 100 | https://doi.org/10.1007/s10854-014-2000-5 | 33 | Tauc Plot | 3.26 | -0.11 | 3.37 | 85 | 16.57 | 1 | 4.35 | 0.24 | 72 | 1.31 | 12 | 3 | 2 | 2 | 0 | 0 | 0 | 7.646 | 150 | -0.02702703 | 0 | -0.34 | 2.777778 | 2.7027 | 0.07507778 | 0 | 2.807594 | 0 | 0 | 0 | 0 | 0 | 0 | 0 | 1 | 0 | 0 | 0 | 0 | 0 | 0 | 0 | 0 | 0 | 1 |  |  | molar ratio | 74 | 1.65 | 2 | 0 | 0 | 0 | 0 | 1.027779 | IterativeImputer | Observed |  |  |  |  | -0.09668463 | -0.5167846 | 0.3234154 | -0.01331537 | 0 | -0.076828 | -0.033172 |  |  | 0 |  | 1
ZnO | Mg | 0.02 | Chemical Bath Deposition | Sol-Gel | Wurtzite | Wurtzite |  | 16.57 | 1 | L1: group median of ZnO + Sol-Gel | 100 |  |  | 0 | 100 | https://doi.org/10.1007/s10854-014-2000-5 | 33 | Tauc Plot | 3.28 | -0.09 | 3.37 | 85 | 16.57 | 1 | 4.35 | 0.24 | 72 | 1.31 | 12 | 3 | 2 | 2 | 0 | 0 | 0 | 7.646 | 150 | -0.02702703 | 0 | -0.34 | 2.777778 | 2.7027 | 0.07507778 | 0.01980263 | 2.807594 | 0.0004 | 0 | 0 | 0 | 0 | 0 | 0 | 1 | 0 | 0 | 0 | 0 | 0 | 0 | 0 | 0 | 0 | 1 |  |  | molar ratio | 74 | 1.65 | 2 | -0.0005405405 | 0 | -0.0068 | 0.05559773 | 1.027779 | IterativeImputer | Observed |  |  |  |  | -0.1250957 | -0.5451957 | 0.2950043 | 0.03509569 | 0 | -0.14235 | 0.05235 |  |  | 0 |  | 1
ZnO | Mg | 0.04 | Chemical Bath Deposition | Sol-Gel | Wurtzite | Wurtzite |  | 16.57 | 1 | L1: group median of ZnO + Sol-Gel | 100 |  |  | 0 | 100 | https://doi.org/10.1007/s10854-014-2000-5 | 33 | Tauc Plot | 3.32 | -0.05 | 3.37 | 85 | 16.57 | 1 | 4.35 | 0.24 | 72 | 1.31 | 12 | 3 | 2 | 2 | 0 | 0 | 0 | 7.646 | 150 | -0.02702703 | 0 | -0.34 | 2.777778 | 2.7027 | 0.07507778 | 0.03922071 | 2.807594 | 0.0016 | 0 | 0 | 0 | 0 | 0 | 0 | 1 | 0 | 0 | 0 | 0 | 0 | 0 | 0 | 0 | 0 | 1 |  |  | molar ratio | 74 | 1.65 | 2 | -0.001081081 | 0 | -0.0136 | 0.1101158 | 1.027779 | IterativeImputer | Observed |  |  |  |  | -0.1227555 | -0.5428555 | 0.2973445 | 0.07275553 | 0 | -0.122158 | 0.072158 |  |  | 0 |  | 1
ZnO | Mg | 0.06 | Chemical Bath Deposition | Sol-Gel | Wurtzite | Wurtzite |  | 16.57 | 1 | L1: group median of ZnO + Sol-Gel | 100 |  |  | 0 | 100 | https://doi.org/10.1007/s10854-014-2000-5 | 33 | Tauc Plot | 3.27 | -0.1 | 3.37 | 85 | 16.57 | 1 | 4.35 | 0.24 | 72 | 1.31 | 12 | 3 | 2 | 2 | 0 | 0 | 0 | 7.646 | 150 | -0.02702703 | 0 | -0.34 | 2.777778 | 2.7027 | 0.07507778 | 0.05826891 | 2.807594 | 0.0036 | 0 | 0 | 0 | 0 | 0 | 0 | 1 | 0 | 0 | 0 | 0 | 0 | 0 | 0 | 0 | 0 | 1 |  |  | molar ratio | 74 | 1.65 | 2 | -0.001621622 | 0 | -0.0204 | 0.1635954 | 1.027779 | IterativeImputer | Observed | -0.1242897 | -0.5991649 | 0.369898 | 0.02428972 | -0.08180092 | -0.5019009 | 0.3382991 | -0.01819908 | 1 | -0.114297 | 0.014297 | -0.43072 | 0.321177 | 0 |  | 1
ZnO | Cu | 0 | Sol-Gel | Sol-Gel | Wurtzite | Wurtzite | 10.07 | 10.07 | 0 | Real measurement | 100 |  |  | 0 | 100 | https://doi.org/10.1021/acsomega.2c02040 | 34 | Tauc Plot | 3.1 | -0.27 | 3.37 | 450 | 10.07 | 1 | 4.35 | 0.24 | 73 | 1.9 | 29 | 4 | 11 | 2 | 9 | 1 | 0 | 7.726 | 135 | -0.01351351 | 0 | 0.25 | 2.739726 | 2.7027 | 0.03702603 | 0 | 2.309561 | 0 | 1 | 0 | 0 | 0 | 0 | 0 | 1 | 0 | 0 | 0 | 0 | 0 | 0 | 0 | 0 | 0 | 1 |  |  | molar ratio | 74 | 1.65 | 2 | 0 | 0 | 0 | 0 | 1.0137 | Observed | Observed |  |  |  |  | -0.1761014 | -0.5962014 | 0.2439986 | -0.09389856 | 0 | -0.210912 | -0.059088 |  |  | 0 | 0.0342 | 2
ZnO | Cu | 0.03 | Sol-Gel | Sol-Gel | Wurtzite | Wurtzite | 14.87 | 14.87 | 0 | Real measurement | 100 |  |  | 0 | 100 | https://doi.org/10.1021/acsomega.2c02040 | 34 | Tauc Plot | 3.09 | -0.28 | 3.37 | 450 | 14.87 | 1 | 4.35 | 0.24 | 73 | 1.9 | 29 | 4 | 11 | 2 | 9 | 1 | 0 | 7.726 | 135 | -0.01351351 | 0 | 0.25 | 2.739726 | 2.7027 | 0.03702603 | 0.0295588 | 2.699346 | 0.0009 | 1 | 0 | 0 | 0 | 0 | 0 | 1 | 0 | 0 | 0 | 0 | 0 | 0 | 0 | 0 | 0 | 1 |  |  | molar ratio | 74 | 1.65 | 2 | -0.0004054054 | 0 | 0.0075 | 0.07978943 | 1.0137 | Observed | Observed |  |  |  |  | -0.2610883 | -0.6811883 | 0.1590117 | -0.01891167 | 0 | -0.23069 | -0.04931 |  |  | 0 | 0.0342 | 2
ZnO | Cu | 0.06 | Sol-Gel | Sol-Gel | Wurtzite | Wurtzite | 14.99 | 14.99 | 0 | Real measurement | 100 |  |  | 0 | 100 | https://doi.org/10.1021/acsomega.2c02040 | 34 | Tauc Plot | 3.07 | -0.3 | 3.37 | 450 | 14.99 | 1 | 4.35 | 0.24 | 73 | 1.9 | 29 | 4 | 11 | 2 | 9 | 1 | 0 | 7.726 | 135 | -0.01351351 | 0 | 0.25 | 2.739726 | 2.7027 | 0.03702603 | 0.05826891 | 2.707383 | 0.0036 | 1 | 0 | 0 | 0 | 0 | 0 | 1 | 0 | 0 | 0 | 0 | 0 | 0 | 0 | 0 | 0 | 1 |  |  | molar ratio | 74 | 1.65 | 2 | -0.0008108108 | 0 | 0.015 | 0.1577563 | 1.0137 | Observed | Observed |  |  |  |  | -0.2301311 | -0.6502311 | 0.1899689 | -0.06986893 | 0 | -0.211195 | -0.088805 |  |  | 0 | 0.0342 | 2
ZnO | Cu | 0.01 | Sol-Gel | Sol-Gel | Wurtzite | Wurtzite |  | 16.57 | 1 | L1: group median of ZnO + Sol-Gel | 100 |  |  | 0 | 100 | https://doi.org/10.1186/s11671-015-1034-9 | 35 | Tauc Plot | 3.29 | -0.08 | 3.37 | 300 | 16.57 | 1 | 4.35 | 0.24 | 73 | 1.9 | 29 | 4 | 11 | 2 | 9 | 1 | 0 | 7.726 | 135 | -0.01351351 | 0 | 0.25 | 2.739726 | 2.7027 | 0.03702603 | 0.009950331 | 2.807594 | 0.0001 | 1 | 0 | 0 | 0 | 0 | 0 | 1 | 0 | 0 | 0 | 0 | 0 | 0 | 0 | 0 | 0 | 1 |  |  | molar ratio | 74 | 1.65 | 2 | -0.0001351351 | 0 | 0.0025 | 0.02793649 | 1.0137 | IterativeImputer | Observed | -0.2770951 | -0.8318127 | 0.1372501 | 0.1970951 | -0.1653638 | -0.5854638 | 0.2547362 | 0.08536376 | 1 | -0.299452 | 0.219452 | -0.606752 | 0.145145 | 0 | 0.0342 | 2
ZnO | Cu | 0.01 | Sol-Gel | Sol-Gel | Wurtzite | Wurtzite |  | 16.57 | 1 | L1: group median of ZnO + Sol-Gel | 100 |  |  | 0 | 100 | https://doi.org/10.1186/s11671-015-1034-9 | 35 | Tauc Plot | 2.98 | -0.39 | 3.37 | 1200 | 16.57 | 1 | 4.35 | 0.24 | 73 | 1.9 | 29 | 4 | 11 | 2 | 9 | 1 | 0 | 7.726 | 135 | -0.01351351 | 0 | 0.25 | 2.739726 | 2.7027 | 0.03702603 | 0.009950331 | 2.807594 | 0.0001 | 1 | 0 | 0 | 0 | 0 | 0 | 1 | 0 | 0 | 0 | 0 | 0 | 0 | 0 | 0 | 0 | 1 |  |  | molar ratio | 74 | 1.65 | 2 | -0.0001351351 | 0 | 0.0025 | 0.02793649 | 1.0137 | IterativeImputer | Observed |  |  |  |  | -0.4119088 | -0.8320088 | 0.008191226 | 0.02190877 | 0 | -0.474342 | 0.084342 |  |  | 0 | 0.0342 | 2
ZnO | Mn | 0.01 | Sol-Gel | Sol-Gel | Wurtzite | Wurtzite |  | 16.57 | 1 | L1: group median of ZnO + Sol-Gel | 100 |  |  | 0 | 100 | https://doi.org/10.1186/s11671-015-1034-9 | 35 | Tauc Plot | 3.32 | -0.05 | 3.37 | 300 | 16.57 | 1 | 4.35 | 0.24 | 67 | 1.55 | 25 | 4 | 7 | 2 | 5 | 1 | 0 | 7.434 | 140 | -0.09459459 | 0 | -0.1 | 2.985075 | 2.7027 | 0.2823746 | 0.009950331 | 2.807594 | 0.0001 | 1 | 0 | 0 | 0 | 0 | 0 | 1 | 0 | 0 | 0 | 0 | 0 | 0 | 0 | 0 | 0 | 1 |  |  | molar ratio | 74 | 1.65 | 2 | -0.0009459459 | 0 | -0.001 | 0.02793649 | 1.104479 | IterativeImputer | Observed |  |  |  |  | -0.2963563 | -0.7164563 | 0.1237437 | 0.2463563 | 0 | -0.311789 | 0.261789 |  |  | 0 | 0.1308 | 2
ZnO | Mn | 0.01 | Sol-Gel | Sol-Gel | Wurtzite | Wurtzite |  | 16.57 | 1 | L1: group median of ZnO + Sol-Gel | 100 |  |  | 0 | 100 | https://doi.org/10.1186/s11671-015-1034-9 | 35 | Tauc Plot | 2.44 | -0.93 | 3.37 | 1200 | 16.57 | 1 | 4.35 | 0.24 | 67 | 1.55 | 25 | 4 | 7 | 2 | 5 | 1 | 0 | 7.434 | 140 | -0.09459459 | 0 | -0.1 | 2.985075 | 2.7027 | 0.2823746 | 0.009950331 | 2.807594 | 0.0001 | 1 | 0 | 0 | 0 | 0 | 0 | 1 | 0 | 0 | 0 | 0 | 0 | 0 | 0 | 0 | 0 | 1 |  |  | molar ratio | 74 | 1.65 | 2 | -0.0009459459 | 0 | -0.001 | 0.02793649 | 1.104479 | IterativeImputer | Observed |  |  |  |  | -0.816539 | -1.236639 | -0.396439 | -0.113461 | 0 | -0.863692 | -0.066308 |  |  | 0 | 0.1308 | 2
ZnO | Bi | 0.002 | Sol-Gel | Sol-Gel | Wurtzite | Wurtzite | 18.9 | 18.9 | 0 | Real measurement | 100 |  |  | 0 | 100 | No DOI - ECTI Conference 2011, Paper ID 1394 | 36 | Tauc Plot | 3.27 | -0.1 | 3.37 | 600 | 18.9 | 1 | 4.35 | 0.24 | 103 | 1.9 | 83 | 6 | 15 | 3 | 0 | 0 | 0 | 7.286 | 160 | 0.3918919 | 1 | 0.25 | 2.912621 | 2.7027 | 0.2099214 | 0.001998003 | 2.939162 | 4e-06 | 0 | 0 | 0 | 0 | 0 | 0 | 1 | 0 | 0 | 0 | 0 | 0 | 0 | 0 | 0 | 0 | 1 |  |  | molar ratio | 74 | 1.65 | 2 | 0.0007837838 | 0.002 | 0.0005 | 0.005872453 | 1.077671 | Observed | Observed |  |  |  |  | -0.1020459 | -0.5221459 | 0.3180541 | 0.002045931 | 0 | -0.066255 | -0.033745 |  |  | 0 |  | 1
ZnO | Bi | 0.004 | Sol-Gel | Sol-Gel | Wurtzite | Wurtzite | 19.7 | 19.7 | 0 | Real measurement | 100 |  |  | 0 | 100 | No DOI - ECTI Conference 2011, Paper ID 1394 | 36 | Tauc Plot | 3.27 | -0.1 | 3.37 | 600 | 19.7 | 1 | 4.35 | 0.24 | 103 | 1.9 | 83 | 6 | 15 | 3 | 0 | 0 | 0 | 7.286 | 160 | 0.3918919 | 1 | 0.25 | 2.912621 | 2.7027 | 0.2099214 | 0.003992021 | 2.980619 | 1.6e-05 | 0 | 0 | 0 | 0 | 0 | 0 | 1 | 0 | 0 | 0 | 0 | 0 | 0 | 0 | 0 | 0 | 1 |  |  | molar ratio | 74 | 1.65 | 2 | 0.001567568 | 0.004 | 0.001 | 0.01189869 | 1.077671 | Observed | Observed |  |  |  |  | -0.310875 | -0.730975 | 0.109225 | 0.210875 | 0 | -0.159398 | 0.059398 |  |  | 0 |  | 1
ZnO | Bi | 0.006 | Sol-Gel | Sol-Gel | Wurtzite | Wurtzite | 20.2 | 20.2 | 0 | Real measurement | 100 |  |  | 0 | 100 | No DOI - ECTI Conference 2011, Paper ID 1394 | 36 | Tauc Plot | 3.27 | -0.1 | 3.37 | 600 | 20.2 | 1 | 4.35 | 0.24 | 103 | 1.9 | 83 | 6 | 15 | 3 | 0 | 0 | 0 | 7.286 | 160 | 0.3918919 | 1 | 0.25 | 2.912621 | 2.7027 | 0.2099214 | 0.005982072 | 3.005683 | 3.6e-05 | 0 | 0 | 0 | 0 | 0 | 0 | 1 | 0 | 0 | 0 | 0 | 0 | 0 | 0 | 0 | 0 | 1 |  |  | molar ratio | 74 | 1.65 | 2 | 0.002351351 | 0.006 | 0.0015 | 0.01798021 | 1.077671 | Observed | Observed |  |  |  |  | -0.1403279 | -0.5604279 | 0.2797721 | 0.04032794 | 0 | -0.153402 | 0.053402 |  |  | 0 |  | 1
ZnO | Bi | 0.002 | Sol-Gel | Sol-Gel | Wurtzite | Wurtzite | 17.7 | 17.7 | 0 | Real measurement | 100 |  |  | 0 | 100 | No DOI - ECTI Conference 2011, Paper ID 1394 | 36 | Tauc Plot | 3.32 | -0.05 | 3.37 | 400 | 17.7 | 1 | 4.35 | 0.24 | 103 | 1.9 | 83 | 6 | 15 | 3 | 0 | 0 | 0 | 7.286 | 160 | 0.3918919 | 1 | 0.25 | 2.912621 | 2.7027 | 0.2099214 | 0.001998003 | 2.873565 | 4e-06 | 0 | 0 | 0 | 0 | 0 | 0 | 1 | 0 | 0 | 0 | 0 | 0 | 0 | 0 | 0 | 0 | 1 |  |  | molar ratio | 74 | 1.65 | 2 | 0.0007837838 | 0.002 | 0.0005 | 0.00574139 | 1.077671 | Observed | Observed |  |  |  |  | -0.09467859 | -0.5147786 | 0.3254214 | 0.04467859 | 0 | -0.111801 | 0.061801 |  |  | 0 |  | 1
ZnO | Ti | 0.005 | RF Magnetron Sputtering | Physical-Deposition | Wurtzite | Wurtzite | 34 | 34 | 0 | Real measurement | 100 |  |  | 0 | 100 | https://doi.org/10.1002/pssa.201800942 | 37 | Tauc Plot | 3.36 | -0.01 | 3.37 | 25 | 34 | 1 | 4.35 | 0.24 | 60.5 | 1.54 | 22 | 4 | 4 | 4 | 2 | 1 | 0 | 6.828 | 140 | -0.1824324 | 2 | -0.11 | 6.61157 | 2.7027 | 3.90887 | 0.004987542 | 3.526361 | 2.5e-05 | 1 | 0 | 0 | 0 | 0 | 1 | 0 | 0 | 0 | 0 | 0 | 0 | 0 | 0 | 0 | 0 | 1 |  |  | molar ratio | 74 | 1.65 | 2 | -0.0009121622 | 0.01 | -0.00055 | 0.01758787 | 2.446283 | Observed | Observed |  |  |  |  | -0.0115898 | -0.4316898 | 0.4085102 | 0.001589804 | 0 | -0.064806 | 0.054806 |  |  | 0 |  | 1
ZnO | Zr | 0.01 | RF Magnetron Sputtering | Physical-Deposition | Wurtzite | Wurtzite | 20 | 20 | 0 | Real measurement | 100 |  |  | 0 | 100 | https://doi.org/10.1002/pssa.201800942 | 37 | Tauc Plot | 3.35 | -0.02 | 3.37 | 25 | 20 | 1 | 4.35 | 0.24 | 72 | 1.33 | 40 | 5 | 4 | 4 | 2 | 1 | 0 | 6.634 | 155 | -0.02702703 | 2 | -0.32 | 5.555556 | 2.7027 | 2.852856 | 0.009950331 | 2.995732 | 0.0001 | 1 | 0 | 0 | 0 | 0 | 1 | 0 | 0 | 0 | 0 | 0 | 0 | 0 | 0 | 0 | 0 | 1 |  |  | molar ratio | 74 | 1.65 | 2 | -0.0002702703 | 0.02 | -0.0032 | 0.02980853 | 2.055558 | Observed | Observed |  |  |  |  | -0.09776319 | -0.5178632 | 0.3223368 | 0.07776319 | 0 | -0.065166 | 0.045166 |  |  | 0 |  | 1
ZnO | Mn | 0.02 | RF Magnetron Sputtering | Physical-Deposition | Wurtzite | Wurtzite |  | 16.2 | 1 | L1: group median of ZnO + Physical-Deposition |  | Secondary Phase |  | 1 | 100 | https://doi.org/10.1002/pssa.201800942 | 37 | Tauc Plot | 2.72 | -0.65 | 3.37 | 25 | 16.2 | 1 | 4.35 | 0.24 | 67 | 1.55 | 25 | 4 | 7 | 2 | 5 | 1 | 0 | 7.434 | 140 | -0.09459459 | 0 | -0.1 | 2.985075 | 2.7027 | 0.2823746 | 0.01980263 | 2.785011 | 0.0004 | 1 | 0 | 0 | 0 | 0 | 1 | 0 | 0 | 0 | 0 | 0 | 0 | 0 | 0 | 0 | 0 | 1 |  |  | molar ratio | 74 | 1.65 | 2 | -0.001891892 | 0 | -0.002 | 0.05515054 | 1.104479 | IterativeImputer | Observed |  |  |  |  | -0.32396 | -0.74406 | 0.09614003 | -0.32604 | 0 | -0.538893 | -0.111107 |  |  | 0 | 0.1308 | 2
ZnO | Mn | 0.02 | RF Magnetron Sputtering | Physical-Deposition | Wurtzite | Wurtzite |  | 16.2 | 1 | L1: group median of ZnO + Physical-Deposition |  | Secondary Phase |  | 1 | 100 | https://doi.org/10.1002/pssa.201800942 | 37 | Tauc Plot | 3.41 | 0.04 | 3.37 | 25 | 16.2 | 1 | 4.35 | 0.24 | 67 | 1.55 | 25 | 4 | 7 | 2 | 5 | 1 | 0 | 7.434 | 140 | -0.09459459 | 0 | -0.1 | 2.985075 | 2.7027 | 0.2823746 | 0.01980263 | 2.785011 | 0.0004 | 1 | 0 | 0 | 0 | 0 | 1 | 0 | 0 | 0 | 0 | 0 | 0 | 0 | 0 | 0 | 0 | 1 |  |  | molar ratio | 74 | 1.65 | 2 | -0.001891892 | 0 | -0.002 | 0.05515054 | 1.104479 | IterativeImputer | Observed | -0.4900092 | -1.035483 | -0.06642048 | 0.5300092 | -0.32396 | -0.74406 | 0.09614003 | 0.36396 | 1 | -0.538893 | 0.578893 | -0.930052 | -0.178155 | 0 | 0.1308 | 2
ZnO | W | 0.055 | RF Magnetron Sputtering | Physical-Deposition | Amorphous | Amorphous |  | 16.2 | 1 | L1: group median of ZnO + Physical-Deposition | 100 |  |  | 0 | 100 | https://doi.org/10.1002/pssa.201800942 | 37 | Tauc Plot | 4.1 | 0.73 | 3.37 | 25 | 16.2 | 1 | 4.35 | 0.24 | 60 | 1.7 | 74 | 6 | 6 | 6 | 4 | 1 | 0 | 7.864 | 135 | -0.1891892 | 4 | 0.05 | 10 | 2.7027 | 7.2973 | 0.05354077 | 2.785011 | 0.003025 | 1 | 0 | 0 | 0 | 0 | 1 | 0 | 0 | 1 | 0 | 0 | 0 | 0 | 0 | 0 | 0 | 0 |  |  | molar ratio | 74 | 1.65 | 2 | -0.01040541 | 0.22 | 0.00275 | 0.1491116 | 3.700004 | IterativeImputer | Observed |  |  |  |  | 0.6682954 | 0.2481954 | 1.088395 | 0.06170457 | 0 | 0.644877 | 0.085123 |  |  | 1 | 0.5798 | 2
In2O3 | V | 0 | Co-precipitation | Co-Precipitation | Cubic | Cubic |  | 43.5 | 1 | L1: group median of In2O3 + Co-Precipitation | 100 |  |  | 0 | 100 | https://doi.org/10.1016/j.physb.2016.06.020 | 44 | Tauc Plot | 3.25 | 0.35 | 2.9 | 350 | 43.5 | 3 | 4.45 | 0.3 | 54 | 1.63 | 23 | 4 | 5 | 5 | 3 | 1 | 0 | 6.746 | 135 | -0.325 | 2 | -0.15 | 9.259259 | 3.75 | 5.509259 | 0 | 3.772761 | 0 | 1 | 1 | 0 | 0 | 0 | 0 | 0 | 0 | 0 | 0 | 1 | 0 | 0 | 0 | 0 | 0 | 0 |  |  | molar ratio | 80 | 1.78 | 3 | 0 | 0 | 0 | 0 | 2.469136 | IterativeImputer | Observed |  |  |  |  | -0.4754217 | -0.8955217 | -0.05532171 | 0.8254217 | 0 | 0.238525 | 0.111475 |  |  | 0 |  | 1
In2O3 | V | 0.0125 | Co-precipitation | Co-Precipitation | Cubic | Cubic |  | 43.5 | 1 | L1: group median of In2O3 + Co-Precipitation | 100 |  |  | 0 | 100 | https://doi.org/10.1016/j.physb.2016.06.020 | 44 | Tauc Plot | 2.15 | -0.75 | 2.9 | 350 | 43.5 | 3 | 4.45 | 0.3 | 54 | 1.63 | 23 | 4 | 5 | 5 | 3 | 1 | 0 | 6.746 | 135 | -0.325 | 2 | -0.15 | 9.259259 | 3.75 | 5.509259 | 0.01242252 | 3.772761 | 0.00015625 | 1 | 1 | 0 | 0 | 0 | 0 | 0 | 0 | 0 | 0 | 1 | 0 | 0 | 0 | 0 | 0 | 0 |  |  | molar ratio | 80 | 1.78 | 3 | -0.0040625 | 0.025 | -0.001875 | 0.0468672 | 2.469136 | IterativeImputer | Observed |  |  |  |  | -0.7007622 | -1.120862 | -0.2806622 | -0.04923782 | 0 | -0.716699 | -0.033301 |  |  | 0 |  | 1
In2O3 | V | 0.025 | Co-precipitation | Co-Precipitation | Cubic | Cubic |  | 43.5 | 1 | L1: group median of In2O3 + Co-Precipitation | 100 |  |  | 0 | 100 | https://doi.org/10.1016/j.physb.2016.06.020 | 44 | Tauc Plot | 2 | -0.9 | 2.9 | 350 | 43.5 | 3 | 4.45 | 0.3 | 54 | 1.63 | 23 | 4 | 5 | 5 | 3 | 1 | 0 | 6.746 | 135 | -0.325 | 2 | -0.15 | 9.259259 | 3.75 | 5.509259 | 0.02469261 | 3.772761 | 0.000625 | 1 | 1 | 0 | 0 | 0 | 0 | 0 | 0 | 0 | 0 | 1 | 0 | 0 | 0 | 0 | 0 | 0 |  |  | molar ratio | 80 | 1.78 | 3 | -0.008125 | 0.05 | -0.00375 | 0.09315932 | 2.469136 | IterativeImputer | Observed |  |  |  |  | -0.6060556 | -1.026156 | -0.1859556 | -0.2939444 | 0 | -0.761183 | -0.138817 |  |  | 0 |  | 1
In2O3 | V | 0.05 | Co-precipitation | Co-Precipitation | Cubic | Cubic |  | 43.5 | 1 | L1: group median of In2O3 + Co-Precipitation | 100 |  |  | 0 | 100 | https://doi.org/10.1016/j.physb.2016.06.020 | 44 | Tauc Plot | 2.45 | -0.45 | 2.9 | 350 | 43.5 | 3 | 4.45 | 0.3 | 54 | 1.63 | 23 | 4 | 5 | 5 | 3 | 1 | 0 | 6.746 | 135 | -0.325 | 2 | -0.15 | 9.259259 | 3.75 | 5.509259 | 0.04879016 | 3.772761 | 0.0025 | 1 | 1 | 0 | 0 | 0 | 0 | 0 | 0 | 0 | 0 | 1 | 0 | 0 | 0 | 0 | 0 | 0 |  |  | molar ratio | 80 | 1.78 | 3 | -0.01625 | 0.1 | -0.0075 | 0.1840736 | 2.469136 | IterativeImputer | Observed |  |  |  |  | -0.4666259 | -0.8867259 | -0.04652587 | 0.01662587 | 0 | -0.426474 | -0.023526 |  |  | 0 |  | 1
In2O3 | V | 0.1 | Co-precipitation | Co-Precipitation | Cubic | Cubic |  | 43.5 | 1 | L1: group median of In2O3 + Co-Precipitation | 100 |  |  | 0 | 100 | https://doi.org/10.1016/j.physb.2016.06.020 | 44 | Tauc Plot | 2.8 | -0.1 | 2.9 | 350 | 43.5 | 3 | 4.45 | 0.3 | 54 | 1.63 | 23 | 4 | 5 | 5 | 3 | 1 | 0 | 6.746 | 135 | -0.325 | 2 | -0.15 | 9.259259 | 3.75 | 5.509259 | 0.09531018 | 3.772761 | 0.01 | 1 | 1 | 0 | 0 | 0 | 0 | 0 | 0 | 0 | 0 | 1 | 0 | 0 | 0 | 0 | 0 | 0 |  |  | molar ratio | 80 | 1.78 | 3 | -0.0325 | 0.2 | -0.015 | 0.3595825 | 2.469136 | IterativeImputer | Observed |  |  |  |  | -0.459303 | -0.879403 | -0.039203 | 0.359303 | 0 | -0.156077 | 0.056077 |  |  | 0 |  | 1
In2O3 | Ti | 0.03 | Spray Pyrolysis | Spray-Pyrolysis | Cubic | Cubic | 31 | 31 | 0 | Real measurement | 100 |  |  | 0 | 100 | https://doi.org/10.12785/ijtfst/040311 | 45 | Tauc Plot | 3.75 | 0.85 | 2.9 | 300 | 31 | 3 | 4.45 | 0.3 | 60.5 | 1.54 | 22 | 4 | 4 | 4 | 2 | 1 | 0 | 6.828 | 140 | -0.24375 | 1 | -0.24 | 6.61157 | 3.75 | 2.86157 | 0.0295588 | 3.433987 | 0.0009 | 1 | 0 | 0 | 0 | 0 | 0 | 0 | 1 | 0 | 0 | 1 | 0 | 0 | 0 | 0 | 0 | 0 |  |  | molar ratio | 80 | 1.78 | 3 | -0.0073125 | 0.03 | -0.0072 | 0.1015045 | 1.763085 | Observed | Observed |  |  |  |  | 0.7546203 | 0.3345203 | 1.17472 | 0.09537966 | 0 | 0.800972 | 0.049028 |  |  | 0 | 0.1541 | 2
In2O3 | Ti | 0.03 | Spray Pyrolysis | Spray-Pyrolysis | Cubic | Cubic | 22 | 22 | 0 | Real measurement | 100 |  |  | 0 | 100 | https://doi.org/10.12785/ijtfst/040311 | 45 | Tauc Plot | 3.25 | 0.35 | 2.9 | 450 | 22 | 3 | 4.45 | 0.3 | 60.5 | 1.54 | 22 | 4 | 4 | 4 | 2 | 1 | 0 | 6.828 | 140 | -0.24375 | 1 | -0.24 | 6.61157 | 3.75 | 2.86157 | 0.0295588 | 3.091042 | 0.0009 | 1 | 0 | 0 | 0 | 0 | 0 | 0 | 1 | 0 | 0 | 1 | 0 | 0 | 0 | 0 | 0 | 0 |  |  | molar ratio | 80 | 1.78 | 3 | -0.0073125 | 0.03 | -0.0072 | 0.09136751 | 1.763085 | Observed | Observed | 0.6719744 | 0.3144089 | 1.283472 | -0.3219744 | 0.5508595 | 0.1307595 | 0.9709595 | -0.2008595 | 1 | 0.690509 | -0.340509 | 0.397285 | 1.149182 | 0 | 0.1541 | 2
CeO2 | Gd | 0 | PLD | Physical-Deposition | Fluorite | Cubic |  | 6.265 | 1 | L1: group median of CeO2 + Physical-Deposition | 100 |  |  | 0 | 100 | https://doi.org/10.1016/j.jpcs.2012.12.014 | 46 | Tauc Plot | 3.62 | 0.42 | 3.2 | 700 | 6.265 | 2 | 3.85 | 0.42 | 93.8 | 1.2 | 64 | 6 | 3 | 3 | 0 | 0 | 1 | 6.15 | 180 | 0.07816092 | -1 | 0.08 | 3.198294 | 4.5977 | -1.399406 | 0 | 1.834979 | 0 | 0 | 0 | 0 | 0 | 0 | 1 | 0 | 0 | 0 | 0 | 1 | 0 | 0 | 0 | 0 | 0 | 0 |  |  | molar ratio | 87 | 1.12 | 4 | 0 | 0 | 0 | 0 | 0.6956292 | IterativeImputer | Observed | 0.1180413 | -0.3317256 | 0.6373372 | 0.3019587 | 0.3130968 | -0.1070032 | 0.7331968 | 0.1069032 | 1 | 0.132799 | 0.287201 | -0.261287 | 0.490611 | 1 | 0.4971 | 3
CeO2 | Gd | 0.1 | PLD | Physical-Deposition | Fluorite | Cubic |  | 6.265 | 1 | L1: group median of CeO2 + Physical-Deposition | 100 |  |  | 0 | 100 | https://doi.org/10.1016/j.jpcs.2012.12.014 | 46 | Tauc Plot | 3.55 | 0.35 | 3.2 | 700 | 6.265 | 2 | 3.85 | 0.42 | 93.8 | 1.2 | 64 | 6 | 3 | 3 | 0 | 0 | 1 | 6.15 | 180 | 0.07816092 | -1 | 0.08 | 3.198294 | 4.5977 | -1.399406 | 0.09531018 | 1.834979 | 0.01 | 0 | 0 | 0 | 0 | 0 | 1 | 0 | 0 | 0 | 0 | 1 | 0 | 0 | 0 | 0 | 0 | 0 |  |  | molar ratio | 87 | 1.12 | 4 | 0.007816092 | -0.1 | 0.008 | 0.1748921 | 0.6956292 | IterativeImputer | Observed |  |  |  |  | 0.1163228 | -0.3037772 | 0.5364228 | 0.2336772 | 0 | 0.242304 | 0.107696 |  |  | 1 | 0.4971 | 3
CeO2 | Gd | 0.2 | PLD | Physical-Deposition | Fluorite | Cubic |  | 6.265 | 1 | L1: group median of CeO2 + Physical-Deposition | 100 |  |  | 0 | 100 | https://doi.org/10.1016/j.jpcs.2012.12.014 | 46 | Tauc Plot | 3.67 | 0.47 | 3.2 | 700 | 6.265 | 2 | 3.85 | 0.42 | 93.8 | 1.2 | 64 | 6 | 3 | 3 | 0 | 0 | 1 | 6.15 | 180 | 0.07816092 | -1 | 0.08 | 3.198294 | 4.5977 | -1.399406 | 0.1823216 | 1.834979 | 0.04 | 0 | 0 | 0 | 0 | 0 | 1 | 0 | 0 | 0 | 0 | 1 | 0 | 0 | 0 | 0 | 0 | 0 |  |  | molar ratio | 87 | 1.12 | 4 | 0.01563218 | -0.2 | 0.016 | 0.3345562 | 0.6956292 | IterativeImputer | Observed |  |  |  |  | 0.1879661 | -0.2321339 | 0.6080661 | 0.2820339 | 0 | 0.416728 | 0.053272 |  |  | 1 | 0.4971 | 3
CeO2 | Gd | 0.3 | PLD | Physical-Deposition | Fluorite | Cubic |  | 6.265 | 1 | L1: group median of CeO2 + Physical-Deposition | 100 |  |  | 0 | 100 | https://doi.org/10.1016/j.jpcs.2012.12.014 | 46 | Tauc Plot | 3.67 | 0.47 | 3.2 | 700 | 6.265 | 2 | 3.85 | 0.42 | 93.8 | 1.2 | 64 | 6 | 3 | 3 | 0 | 0 | 1 | 6.15 | 180 | 0.07816092 | -1 | 0.08 | 3.198294 | 4.5977 | -1.399406 | 0.2623643 | 1.834979 | 0.09 | 0 | 0 | 0 | 0 | 0 | 1 | 0 | 0 | 0 | 0 | 1 | 0 | 0 | 0 | 0 | 0 | 0 |  |  | molar ratio | 87 | 1.12 | 4 | 0.02344828 | -0.3 | 0.024 | 0.4814328 | 0.6956292 | IterativeImputer | Observed |  |  |  |  | 0.3674681 | -0.05263185 | 0.7875681 | 0.1025319 | 0 | 0.422005 | 0.047995 |  |  | 1 | 0.4971 | 3
CeO2 | Gd | 0.02 | Solid-State Reaction | Combustion | Fluorite | Cubic |  | 23.5 | 1 | L1: group median of CeO2 + Combustion | 100 |  |  | 0 | 100 | https://doi.org/10.1063/1.4918177 | 47 | Tauc Plot | 3.09 | -0.11 | 3.2 | 900 | 23.5 | 2 | 3.85 | 0.42 | 93.8 | 1.2 | 64 | 6 | 3 | 3 | 0 | 0 | 1 | 6.15 | 180 | 0.07816092 | -1 | 0.08 | 3.198294 | 4.5977 | -1.399406 | 0.01980263 | 3.157 | 0.0004 | 0 | 0 | 1 | 0 | 0 | 0 | 0 | 0 | 0 | 0 | 1 | 0 | 0 | 0 | 0 | 0 | 0 |  |  | molar ratio | 87 | 1.12 | 4 | 0.001563218 | -0.02 | 0.0016 | 0.0625169 | 0.6956292 | IterativeImputer | Observed |  |  |  |  | -0.1365837 | -0.5566837 | 0.2835163 | 0.02658371 | 0 | -0.079652 | -0.030348 |  |  | 1 | 0.4971 | 3
CeO2 | Gd | 0.04 | Solid-State Reaction | Combustion | Fluorite | Cubic |  | 23.5 | 1 | L1: group median of CeO2 + Combustion | 100 |  |  | 0 | 100 | https://doi.org/10.1063/1.4918177 | 47 | Tauc Plot | 3.11 | -0.09 | 3.2 | 900 | 23.5 | 2 | 3.85 | 0.42 | 93.8 | 1.2 | 64 | 6 | 3 | 3 | 0 | 0 | 1 | 6.15 | 180 | 0.07816092 | -1 | 0.08 | 3.198294 | 4.5977 | -1.399406 | 0.03922071 | 3.157 | 0.0016 | 0 | 0 | 1 | 0 | 0 | 0 | 0 | 0 | 0 | 0 | 1 | 0 | 0 | 0 | 0 | 0 | 0 |  |  | molar ratio | 87 | 1.12 | 4 | 0.003126437 | -0.04 | 0.0032 | 0.1238198 | 0.6956292 | IterativeImputer | Observed |  |  |  |  | -0.112617 | -0.532717 | 0.307483 | 0.02261696 | 0 | -0.083816 | -0.006184 |  |  | 1 | 0.4971 | 3
CeO2 | Gd | 0.06 | Solid-State Reaction | Combustion | Fluorite | Cubic |  | 23.5 | 1 | L1: group median of CeO2 + Combustion | 100 |  |  | 0 | 100 | https://doi.org/10.1063/1.4918177 | 47 | Tauc Plot | 3.14 | -0.06 | 3.2 | 900 | 23.5 | 2 | 3.85 | 0.42 | 93.8 | 1.2 | 64 | 6 | 3 | 3 | 0 | 0 | 1 | 6.15 | 180 | 0.07816092 | -1 | 0.08 | 3.198294 | 4.5977 | -1.399406 | 0.05826891 | 3.157 | 0.0036 | 0 | 0 | 1 | 0 | 0 | 0 | 0 | 0 | 0 | 0 | 1 | 0 | 0 | 0 | 0 | 0 | 0 |  |  | molar ratio | 87 | 1.12 | 4 | 0.004689655 | -0.06 | 0.0048 | 0.183955 | 0.6956292 | IterativeImputer | Observed |  |  |  |  | -0.08257333 | -0.5026733 | 0.3375267 | 0.02257333 | 0 | -0.057087 | -0.002913 |  |  | 1 | 0.4971 | 3
CeO2 | Gd | 0.1 | Solid-State Reaction | Combustion | Fluorite | Cubic |  | 23.5 | 1 | L1: group median of CeO2 + Combustion | 100 |  |  | 0 | 100 | https://doi.org/10.1063/1.4918177 | 47 | Tauc Plot | 3.17 | -0.03 | 3.2 | 900 | 23.5 | 2 | 3.85 | 0.42 | 93.8 | 1.2 | 64 | 6 | 3 | 3 | 0 | 0 | 1 | 6.15 | 180 | 0.07816092 | -1 | 0.08 | 3.198294 | 4.5977 | -1.399406 | 0.09531018 | 3.157 | 0.01 | 0 | 0 | 1 | 0 | 0 | 0 | 0 | 0 | 0 | 0 | 1 | 0 | 0 | 0 | 0 | 0 | 0 |  |  | molar ratio | 87 | 1.12 | 4 | 0.007816092 | -0.1 | 0.008 | 0.3008943 | 0.6956292 | IterativeImputer | Observed |  |  |  |  | -0.0681949 | -0.4882949 | 0.3519051 | 0.0381949 | 0 | -0.01444 | -0.01556 |  |  | 1 | 0.4971 | 3
CeO2 | Gd | 0 | Coprecipitation | Co-Precipitation | Fluorite | Cubic | 9.21 | 9.21 | 0 | Real measurement | 100 |  |  | 0 | 100 | https://doi.org/10.1002/gch2.201800090 | 48 | Tauc Plot | 2.6 | -0.6 | 3.2 | 500 | 9.21 | 2 | 3.85 | 0.42 | 93.8 | 1.2 | 64 | 6 | 3 | 3 | 0 | 0 | 1 | 6.15 | 180 | 0.07816092 | -1 | 0.08 | 3.198294 | 4.5977 | -1.399406 | 0 | 2.22029 | 0 | 0 | 1 | 0 | 0 | 0 | 0 | 0 | 0 | 0 | 0 | 1 | 0 | 0 | 0 | 0 | 0 | 0 |  |  | molar ratio | 87 | 1.12 | 4 | 0 | 0 | 0 | 0 | 0.6956292 | Observed | Observed | -0.2690138 | -0.7700001 | 0.1990628 | -0.3309862 | -0.4103736 | -0.8304736 | 0.009726363 | -0.1896264 | 1 | -0.273585 | -0.326415 | -0.637395 | 0.114502 | 1 | 0.4971 | 3
CeO2 | Gd | 0.02 | Coprecipitation | Co-Precipitation | Fluorite | Cubic | 6.95 | 6.95 | 0 | Real measurement | 100 |  |  | 0 | 100 | https://doi.org/10.1002/gch2.201800090 | 48 | Tauc Plot | 2.66 | -0.54 | 3.2 | 500 | 6.95 | 2 | 3.85 | 0.42 | 93.8 | 1.2 | 64 | 6 | 3 | 3 | 0 | 0 | 1 | 6.15 | 180 | 0.07816092 | -1 | 0.08 | 3.198294 | 4.5977 | -1.399406 | 0.01980263 | 1.938742 | 0.0004 | 0 | 1 | 0 | 0 | 0 | 0 | 0 | 0 | 0 | 0 | 1 | 0 | 0 | 0 | 0 | 0 | 0 |  |  | molar ratio | 87 | 1.12 | 4 | 0.001563218 | -0.02 | 0.0016 | 0.03839218 | 0.6956292 | Observed | Observed |  |  |  |  | -0.5112829 | -0.9313829 | -0.09118292 | -0.02871708 | 0 | -0.49047 | -0.04953 |  |  | 1 | 0.4971 | 3
CeO2 | Gd | 0.04 | Coprecipitation | Co-Precipitation | Fluorite | Cubic | 7.1 | 7.1 | 0 | Real measurement | 100 |  |  | 0 | 100 | https://doi.org/10.1002/gch2.201800090 | 48 | Tauc Plot | 2.71 | -0.49 | 3.2 | 500 | 7.1 | 2 | 3.85 | 0.42 | 93.8 | 1.2 | 64 | 6 | 3 | 3 | 0 | 0 | 1 | 6.15 | 180 | 0.07816092 | -1 | 0.08 | 3.198294 | 4.5977 | -1.399406 | 0.03922071 | 1.960095 | 0.0016 | 0 | 1 | 0 | 0 | 0 | 0 | 0 | 0 | 0 | 0 | 1 | 0 | 0 | 0 | 0 | 0 | 0 |  |  | molar ratio | 87 | 1.12 | 4 | 0.003126437 | -0.04 | 0.0032 | 0.07687632 | 0.6956292 | Observed | Observed |  |  |  |  | -0.4843474 | -0.9044474 | -0.06424736 | -0.005652643 | 0 | -0.451688 | -0.038312 |  |  | 1 | 0.4971 | 3
CeO2 | Gd | 0.06 | Coprecipitation | Co-Precipitation | Fluorite | Cubic | 6.51 | 6.51 | 0 | Real measurement | 100 |  |  | 0 | 100 | https://doi.org/10.1002/gch2.201800090 | 48 | Tauc Plot | 2.67 | -0.53 | 3.2 | 500 | 6.51 | 2 | 3.85 | 0.42 | 93.8 | 1.2 | 64 | 6 | 3 | 3 | 0 | 0 | 1 | 6.15 | 180 | 0.07816092 | -1 | 0.08 | 3.198294 | 4.5977 | -1.399406 | 0.05826891 | 1.873339 | 0.0036 | 0 | 1 | 0 | 0 | 0 | 0 | 0 | 0 | 0 | 0 | 1 | 0 | 0 | 0 | 0 | 0 | 0 |  |  | molar ratio | 87 | 1.12 | 4 | 0.004689655 | -0.06 | 0.0048 | 0.1091574 | 0.6956292 | Observed | Observed |  |  |  |  | -0.4784117 | -0.8985117 | -0.05831171 | -0.05158829 | 0 | -0.479076 | -0.050924 |  |  | 1 | 0.4971 | 3
CeO2 | Gd | 0.08 | Coprecipitation | Co-Precipitation | Fluorite | Cubic | 6.22 | 6.22 | 0 | Real measurement | 100 |  |  | 0 | 100 | https://doi.org/10.1002/gch2.201800090 | 48 | Tauc Plot | 2.64 | -0.56 | 3.2 | 500 | 6.22 | 2 | 3.85 | 0.42 | 93.8 | 1.2 | 64 | 6 | 3 | 3 | 0 | 0 | 1 | 6.15 | 180 | 0.07816092 | -1 | 0.08 | 3.198294 | 4.5977 | -1.399406 | 0.07696104 | 1.82777 | 0.0064 | 0 | 1 | 0 | 0 | 0 | 0 | 0 | 0 | 0 | 0 | 1 | 0 | 0 | 0 | 0 | 0 | 0 |  |  | molar ratio | 87 | 1.12 | 4 | 0.006252874 | -0.08 | 0.0064 | 0.1406671 | 0.6956292 | Observed | Observed |  |  |  |  | -0.5522972 | -0.9723972 | -0.1321972 | -0.007702803 | 0 | -0.504397 | -0.055603 |  |  | 1 | 0.4971 | 3
CeO2 | Gd | 0.1 | Coprecipitation | Co-Precipitation | Fluorite | Cubic | 6.26 | 6.26 | 0 | Real measurement | 100 |  |  | 0 | 100 | https://doi.org/10.1002/gch2.201800090 | 48 | Tauc Plot | 2.52 | -0.68 | 3.2 | 500 | 6.26 | 2 | 3.85 | 0.42 | 93.8 | 1.2 | 64 | 6 | 3 | 3 | 0 | 0 | 1 | 6.15 | 180 | 0.07816092 | -1 | 0.08 | 3.198294 | 4.5977 | -1.399406 | 0.09531018 | 1.83418 | 0.01 | 0 | 1 | 0 | 0 | 0 | 0 | 0 | 0 | 0 | 0 | 1 | 0 | 0 | 0 | 0 | 0 | 0 |  |  | molar ratio | 87 | 1.12 | 4 | 0.007816092 | -0.1 | 0.008 | 0.174816 | 0.6956292 | Observed | Observed |  |  |  |  | -0.5697516 | -0.9898516 | -0.1496516 | -0.1102484 | 0 | -0.525398 | -0.154602 |  |  | 1 | 0.4971 | 3
CeO2 | Sm | 0 | Coprecipitation | Co-Precipitation | Fluorite | Cubic | 9.16 | 9.16 | 0 | Real measurement | 100 |  |  | 0 | 100 | https://doi.org/10.1016/j.jallcom.2018.04.157 | 49 | Tauc Plot | 2.87 | -0.33 | 3.2 | 500 | 9.16 | 2 | 3.85 | 0.42 | 95.8 | 1.17 | 62 | 6 | 3 | 3 | 0 | 0 | 1 | 5.644 | 185 | 0.1011494 | -1 | 0.05 | 3.131524 | 4.5977 | -1.466176 | 0 | 2.214846 | 0 | 0 | 1 | 0 | 0 | 0 | 0 | 0 | 0 | 0 | 0 | 1 | 0 | 0 | 0 | 0 | 0 | 0 |  |  | molar ratio | 87 | 1.12 | 4 | 0 | 0 | 0 | 0 | 0.6811066 | Observed | Observed |  |  |  |  | -0.3181555 | -0.7382555 | 0.1019445 | -0.01184448 | 0 | -0.315398 | -0.014602 |  |  | 0 | 0.0207 | 2
CeO2 | Sm | 0.02 | Coprecipitation | Co-Precipitation | Fluorite | Cubic | 9.49 | 9.49 | 0 | Real measurement | 100 |  |  | 0 | 100 | https://doi.org/10.1016/j.jallcom.2018.04.157 | 49 | Tauc Plot | 2.69 | -0.51 | 3.2 | 500 | 9.49 | 2 | 3.85 | 0.42 | 95.8 | 1.17 | 62 | 6 | 3 | 3 | 0 | 0 | 1 | 5.644 | 185 | 0.1011494 | -1 | 0.05 | 3.131524 | 4.5977 | -1.466176 | 0.01980263 | 2.250239 | 0.0004 | 0 | 1 | 0 | 0 | 0 | 0 | 0 | 0 | 0 | 0 | 1 | 0 | 0 | 0 | 0 | 0 | 0 |  |  | molar ratio | 87 | 1.12 | 4 | 0.002022989 | -0.02 | 0.001 | 0.04456064 | 0.6811066 | Observed | Observed |  |  |  |  | -0.4405474 | -0.8606474 | -0.02044736 | -0.06945264 | 0 | -0.408342 | -0.101658 |  |  | 0 | 0.0207 | 2
CeO2 | Sm | 0.04 | Coprecipitation | Co-Precipitation | Fluorite | Cubic | 9.12 | 9.12 | 0 | Real measurement | 100 |  |  | 0 | 100 | https://doi.org/10.1016/j.jallcom.2018.04.157 | 49 | Tauc Plot | 2.86 | -0.34 | 3.2 | 500 | 9.12 | 2 | 3.85 | 0.42 | 95.8 | 1.17 | 62 | 6 | 3 | 3 | 0 | 0 | 1 | 5.644 | 185 | 0.1011494 | -1 | 0.05 | 3.131524 | 4.5977 | -1.466176 | 0.03922071 | 2.21047 | 0.0016 | 0 | 1 | 0 | 0 | 0 | 0 | 0 | 0 | 0 | 0 | 1 | 0 | 0 | 0 | 0 | 0 | 0 |  |  | molar ratio | 87 | 1.12 | 4 | 0.004045977 | -0.04 | 0.002 | 0.0866962 | 0.6811066 | Observed | Observed |  |  |  |  | -0.4111098 | -0.8312098 | 0.008990168 | 0.07110983 | 0 | -0.371491 | 0.031491 |  |  | 0 | 0.0207 | 2
CeO2 | Sm | 0.06 | Coprecipitation | Co-Precipitation | Fluorite | Cubic | 9.62 | 9.62 | 0 | Real measurement | 100 |  |  | 0 | 100 | https://doi.org/10.1016/j.jallcom.2018.04.157 | 49 | Tauc Plot | 2.83 | -0.37 | 3.2 | 500 | 9.62 | 2 | 3.85 | 0.42 | 95.8 | 1.17 | 62 | 6 | 3 | 3 | 0 | 0 | 1 | 5.644 | 185 | 0.1011494 | -1 | 0.05 | 3.131524 | 4.5977 | -1.466176 | 0.05826891 | 2.263844 | 0.0036 | 0 | 1 | 0 | 0 | 0 | 0 | 0 | 0 | 0 | 0 | 1 | 0 | 0 | 0 | 0 | 0 | 0 |  |  | molar ratio | 87 | 1.12 | 4 | 0.006068966 | -0.06 | 0.003 | 0.1319117 | 0.6811066 | Observed | Observed |  |  |  |  | -0.3799596 | -0.8000596 | 0.04014043 | 0.009959573 | 0 | -0.372559 | 0.002559 |  |  | 0 | 0.0207 | 2
CeO2 | Sm | 0.08 | Coprecipitation | Co-Precipitation | Fluorite | Cubic | 7.72 | 7.72 | 0 | Real measurement | 100 |  |  | 0 | 100 | https://doi.org/10.1016/j.jallcom.2018.04.157 | 49 | Tauc Plot | 2.87 | -0.33 | 3.2 | 500 | 7.72 | 2 | 3.85 | 0.42 | 95.8 | 1.17 | 62 | 6 | 3 | 3 | 0 | 0 | 1 | 5.644 | 185 | 0.1011494 | -1 | 0.05 | 3.131524 | 4.5977 | -1.466176 | 0.07696104 | 2.043814 | 0.0064 | 0 | 1 | 0 | 0 | 0 | 0 | 0 | 0 | 0 | 0 | 1 | 0 | 0 | 0 | 0 | 0 | 0 |  |  | molar ratio | 87 | 1.12 | 4 | 0.008091954 | -0.08 | 0.004 | 0.1572941 | 0.6811066 | Observed | Observed |  |  |  |  | -0.3619159 | -0.7820159 | 0.0581841 | 0.0319159 | 0 | -0.407017 | 0.077017 |  |  | 0 | 0.0207 | 2
CeO2 | Sm | 0.1 | Coprecipitation | Co-Precipitation | Fluorite | Cubic | 6.91 | 6.91 | 0 | Real measurement | 100 |  |  | 0 | 100 | https://doi.org/10.1016/j.jallcom.2018.04.157 | 49 | Tauc Plot | 2.64 | -0.56 | 3.2 | 500 | 6.91 | 2 | 3.85 | 0.42 | 95.8 | 1.17 | 62 | 6 | 3 | 3 | 0 | 0 | 1 | 5.644 | 185 | 0.1011494 | -1 | 0.05 | 3.131524 | 4.5977 | -1.466176 | 0.09531018 | 1.93297 | 0.01 | 0 | 1 | 0 | 0 | 0 | 0 | 0 | 0 | 0 | 0 | 1 | 0 | 0 | 0 | 0 | 0 | 0 |  |  | molar ratio | 87 | 1.12 | 4 | 0.01011494 | -0.1 | 0.005 | 0.1842317 | 0.6811066 | Observed | Observed |  |  |  |  | -0.5100371 | -0.9301371 | -0.08993705 | -0.04996295 | 0 | -0.506057 | -0.053943 |  |  | 0 | 0.0207 | 2
CeO2 | Cu | 0 | Coprecipitation | Co-Precipitation | Fluorite | Cubic | 10 | 10 | 0 | Real measurement | 100 |  |  | 0 | 100 | https://doi.org/10.33263/BRIAC102.306311 | 51 | Tauc Plot | 2.82 | -0.38 | 3.2 | 110 | 10 | 2 | 3.85 | 0.42 | 73 | 1.9 | 29 | 4 | 11 | 2 | 9 | 1 | 0 | 7.726 | 135 | -0.1609195 | -2 | 0.78 | 2.739726 | 4.5977 | -1.857974 | 0 | 2.302585 | 0 | 1 | 1 | 0 | 0 | 0 | 0 | 0 | 0 | 0 | 0 | 1 | 0 | 0 | 0 | 0 | 0 | 0 |  |  | molar ratio | 87 | 1.12 | 4 | 0 | 0 | 0 | 0 | 0.5958906 | Observed | Observed |  |  |  |  | 0.3199643 | -0.1001357 | 0.7400643 | -0.6999643 | 0 | -0.258581 | -0.121419 |  |  | 0 |  | 1
CeO2 | Cu | 0.01 | Coprecipitation | Co-Precipitation | Fluorite | Cubic | 8 | 8 | 0 | Real measurement | 100 |  |  | 0 | 100 | https://doi.org/10.33263/BRIAC102.306311 | 51 | Tauc Plot | 2.74 | -0.46 | 3.2 | 110 | 8 | 2 | 3.85 | 0.42 | 73 | 1.9 | 29 | 4 | 11 | 2 | 9 | 1 | 0 | 7.726 | 135 | -0.1609195 | -2 | 0.78 | 2.739726 | 4.5977 | -1.857974 | 0.009950331 | 2.079442 | 0.0001 | 1 | 1 | 0 | 0 | 0 | 0 | 0 | 0 | 0 | 0 | 1 | 0 | 0 | 0 | 0 | 0 | 0 |  |  | molar ratio | 87 | 1.12 | 4 | -0.001609195 | -0.02 | 0.0078 | 0.02069113 | 0.5958906 | Observed | Observed | -0.3490441 | -0.6177678 | 0.351295 | -0.1109559 | 0.004795348 | -0.4153047 | 0.4248953 | -0.4647953 | 1 | -0.300152 | -0.159848 | -0.677333 | 0.074565 | 0 |  | 1
CeO2 | Cu | 0.03 | Coprecipitation | Co-Precipitation | Fluorite | Cubic | 7 | 7 | 0 | Real measurement | 100 |  |  | 0 | 100 | https://doi.org/10.33263/BRIAC102.306311 | 51 | Tauc Plot | 2.68 | -0.52 | 3.2 | 110 | 7 | 2 | 3.85 | 0.42 | 73 | 1.9 | 29 | 4 | 11 | 2 | 9 | 1 | 0 | 7.726 | 135 | -0.1609195 | -2 | 0.78 | 2.739726 | 4.5977 | -1.857974 | 0.0295588 | 1.94591 | 0.0009 | 1 | 1 | 0 | 0 | 0 | 0 | 0 | 0 | 0 | 0 | 1 | 0 | 0 | 0 | 0 | 0 | 0 |  |  | molar ratio | 87 | 1.12 | 4 | -0.004827586 | -0.06 | 0.0234 | 0.05751877 | 0.5958906 | Observed | Observed | -0.4331311 | -0.7734978 | 0.195565 | -0.08686892 | -0.4611318 | -0.8812318 | -0.04103179 | -0.05886821 | 1 | -0.406669 | -0.113331 | -0.913537 | -0.161639 | 0 |  | 1
CeO2 | Cu | 0.05 | Coprecipitation | Co-Precipitation | Fluorite | Cubic | 5 | 5 | 0 | Real measurement | 100 |  |  | 0 | 100 | https://doi.org/10.33263/BRIAC102.306311 | 51 | Tauc Plot | 2.56 | -0.64 | 3.2 | 110 | 5 | 2 | 3.85 | 0.42 | 73 | 1.9 | 29 | 4 | 11 | 2 | 9 | 1 | 0 | 7.726 | 135 | -0.1609195 | -2 | 0.78 | 2.739726 | 4.5977 | -1.857974 | 0.04879016 | 1.609438 | 0.0025 | 1 | 1 | 0 | 0 | 0 | 0 | 0 | 0 | 0 | 0 | 1 | 0 | 0 | 0 | 0 | 0 | 0 |  |  | molar ratio | 87 | 1.12 | 4 | -0.008045977 | -0.1 | 0.039 | 0.07852474 | 0.5958906 | Observed | Observed |  |  |  |  | -0.4349806 | -0.8550806 | -0.0148806 | -0.2050194 | 0 | -0.594539 | -0.045461 |  |  | 0 |  | 1
CeO2 | Cr | 0 | Chemical Precipitation | Co-Precipitation | Fluorite | Cubic | 16 | 16 | 0 | Real measurement | 100 |  |  | 0 | 100 | https://doi.org/10.1016/j.heliyon.2024.e35758 | 52 | Tauc Plot | 2.04 | -1.16 | 3.2 | 600 | 16 | 2 | 3.85 | 0.42 | 61.5 | 1.66 | 24 | 4 | 6 | 3 | 4 | 1 | 0 | 6.767 | 140 | -0.2931034 | -1 | 0.54 | 4.878049 | 4.5977 | 0.2803488 | 0 | 2.772589 | 0 | 1 | 1 | 0 | 0 | 0 | 0 | 0 | 0 | 0 | 0 | 1 | 0 | 0 | 0 | 0 | 0 | 0 |  |  | molar ratio | 87 | 1.12 | 4 | 0 | 0 | 0 | 0 | 1.060976 | Observed | Observed |  |  |  |  | -0.9096546 | -1.329755 | -0.4895546 | -0.2503454 | 0 | -0.967086 | -0.192914 |  |  | 0 | 0.0047 | 2
CeO2 | Cr | 0.064 | Chemical Precipitation | Co-Precipitation | Fluorite | Cubic | 16 | 16 | 0 | Real measurement | 100 |  |  | 0 | 100 | https://doi.org/10.1016/j.heliyon.2024.e35758 | 52 | Tauc Plot | 2.85 | -0.35 | 3.2 | 600 | 16 | 2 | 3.85 | 0.42 | 61.5 | 1.66 | 24 | 4 | 6 | 3 | 4 | 1 | 0 | 6.767 | 140 | -0.2931034 | -1 | 0.54 | 4.878049 | 4.5977 | 0.2803488 | 0.06203539 | 2.772589 | 0.004096 | 1 | 1 | 0 | 0 | 0 | 0 | 0 | 0 | 0 | 0 | 1 | 0 | 0 | 0 | 0 | 0 | 0 |  |  | molar ratio | 87 | 1.12 | 4 | -0.01875862 | -0.064 | 0.03456 | 0.1719986 | 1.060976 | Observed | Observed | -0.7443574 | -0.9144385 | 0.05462434 | 0.3943574 | -0.4490345 | -0.8691345 | -0.0289345 | 0.0990345 | 1 | -0.708537 | 0.358537 | -0.937524 | -0.185626 | 0 | 0.0047 | 2
CeO2 | Cr | 0.124 | Chemical Precipitation | Co-Precipitation | Fluorite | Cubic | 16 | 16 | 0 | Real measurement | 100 |  |  | 0 | 100 | https://doi.org/10.1016/j.heliyon.2024.e35758 | 52 | Tauc Plot | 2.88 | -0.32 | 3.2 | 600 | 16 | 2 | 3.85 | 0.42 | 61.5 | 1.66 | 24 | 4 | 6 | 3 | 4 | 1 | 0 | 6.767 | 140 | -0.2931034 | -1 | 0.54 | 4.878049 | 4.5977 | 0.2803488 | 0.1168938 | 2.772589 | 0.015376 | 1 | 1 | 0 | 0 | 0 | 0 | 0 | 0 | 0 | 0 | 1 | 0 | 0 | 0 | 0 | 0 | 0 |  |  | molar ratio | 87 | 1.12 | 4 | -0.03634483 | -0.124 | 0.06696 | 0.3240983 | 1.060976 | Observed | Observed |  |  |  |  | -0.3996575 | -0.8197575 | 0.02044247 | 0.07965753 | 0 | -0.417882 | 0.097882 |  |  | 0 | 0.0047 | 2
SnO2 | Sb | 0 | Sol-gel | Sol-Gel | Cassiterite | Tetragonal | 8.1 | 8.1 | 0 | Real measurement | 100 |  |  | 0 | 100 | https://ssrn.com/abstract=5189997 | 53 | Tauc Plot | 3.5 | -0.1 | 3.6 | 500 | 8.1 | 2 | 4.5 | 0.3 | 76 | 2.05 | 51 | 5 | 15 | 3 | 0 | 0 | 0 | 8.608 | 145 | 0.1014493 | -1 | 0.09 | 3.947368 | 5.7971 | -1.849732 | 0 | 2.091864 | 0 | 0 | 0 | 0 | 0 | 0 | 0 | 1 | 0 | 0 | 0 | 0 | 0 | 0 | 0 | 0 | 1 | 0 |  |  | molar ratio | 69 | 1.96 | 4 | 0 | 0 | 0 | 0 | 0.6809212 | Observed | Observed |  |  |  |  | 0.02337915 | -0.3967208 | 0.4434792 | -0.1233792 | 0 | -0.007727 | -0.092273 |  |  | 0 | 0.2361 | 6
SnO2 | Sb | 0.02 | Sol-gel | Sol-Gel | Cassiterite | Tetragonal | 4.3 | 4.3 | 0 | Real measurement | 100 |  |  | 0 | 100 | https://ssrn.com/abstract=5189997 | 53 | Tauc Plot | 3.67 | 0.07 | 3.6 | 500 | 4.3 | 2 | 4.5 | 0.3 | 76 | 2.05 | 51 | 5 | 15 | 3 | 0 | 0 | 0 | 8.608 | 145 | 0.1014493 | -1 | 0.09 | 3.947368 | 5.7971 | -1.849732 | 0.01980263 | 1.458615 | 0.0004 | 0 | 0 | 0 | 0 | 0 | 0 | 1 | 0 | 0 | 0 | 0 | 0 | 0 | 0 | 0 | 1 | 0 |  |  | molar ratio | 69 | 1.96 | 4 | 0.002028986 | -0.02 | 0.0018 | 0.02888441 | 0.6809212 | Observed | Observed |  |  |  |  | -0.09395087 | -0.5140509 | 0.3261491 | 0.1639509 | 0 | 0.01499 | 0.05501 |  |  | 0 | 0.2361 | 6
SnO2 | Sb | 0.04 | Sol-gel | Sol-Gel | Cassiterite | Tetragonal | 3.2 | 3.2 | 0 | Real measurement | 100 |  |  | 0 | 100 | https://ssrn.com/abstract=5189997 | 53 | Tauc Plot | 3.71 | 0.11 | 3.6 | 500 | 3.2 | 2 | 4.5 | 0.3 | 76 | 2.05 | 51 | 5 | 15 | 3 | 0 | 0 | 0 | 8.608 | 145 | 0.1014493 | -1 | 0.09 | 3.947368 | 5.7971 | -1.849732 | 0.03922071 | 1.163151 | 0.0016 | 0 | 0 | 0 | 0 | 0 | 0 | 1 | 0 | 0 | 0 | 0 | 0 | 0 | 0 | 0 | 1 | 0 |  |  | molar ratio | 69 | 1.96 | 4 | 0.004057971 | -0.04 | 0.0036 | 0.0456196 | 0.6809212 | Observed | Observed |  |  |  |  | -0.001674735 | -0.4217747 | 0.4184253 | 0.1116747 | 0 | 0.008262 | 0.101738 |  |  | 0 | 0.2361 | 6
SnO2 | Sb | 0.06 | Sol-gel | Sol-Gel | Cassiterite | Tetragonal | 5 | 5 | 0 | Real measurement | 100 |  |  | 0 | 100 | https://ssrn.com/abstract=5189997 | 53 | Tauc Plot | 3.73 | 0.13 | 3.6 | 500 | 5 | 2 | 4.5 | 0.3 | 76 | 2.05 | 51 | 5 | 15 | 3 | 0 | 0 | 0 | 8.608 | 145 | 0.1014493 | -1 | 0.09 | 3.947368 | 5.7971 | -1.849732 | 0.05826891 | 1.609438 | 0.0036 | 0 | 0 | 0 | 0 | 0 | 0 | 1 | 0 | 0 | 0 | 0 | 0 | 0 | 0 | 0 | 1 | 0 |  |  | molar ratio | 69 | 1.96 | 4 | 0.006086957 | -0.06 | 0.0054 | 0.09378019 | 0.6809212 | Observed | Observed |  |  |  |  | 0.05525463 | -0.3648454 | 0.4753546 | 0.07474537 | 0 | 0.021974 | 0.108026 |  |  | 0 | 0.2361 | 6
SnO2 | Sb | 0 | Sonochemical | Hydrothermal | Cassiterite | Tetragonal | 6.9 | 6.9 | 0 | Real measurement | 100 |  |  | 0 | 100 | https://ssrn.com/abstract=5189997 | 53 | Tauc Plot | 3.1 | -0.5 | 3.6 | 500 | 6.9 | 2 | 4.5 | 0.3 | 76 | 2.05 | 51 | 5 | 15 | 3 | 0 | 0 | 0 | 8.608 | 145 | 0.1014493 | -1 | 0.09 | 3.947368 | 5.7971 | -1.849732 | 0 | 1.931521 | 0 | 0 | 0 | 0 | 0 | 1 | 0 | 0 | 0 | 0 | 0 | 0 | 0 | 0 | 0 | 0 | 1 | 0 |  |  | molar ratio | 69 | 1.96 | 4 | 0 | 0 | 0 | 0 | 0.6809212 | Observed | Observed |  |  |  |  | -0.4750623 | -0.8951623 | -0.05496227 | -0.02493773 | 0 | -0.441907 | -0.058093 |  |  | 0 | 0.2361 | 6
SnO2 | Sb | 0.02 | Sonochemical | Hydrothermal | Cassiterite | Tetragonal | 5.5 | 5.5 | 0 | Real measurement | 100 |  |  | 0 | 100 | https://ssrn.com/abstract=5189997 | 53 | Tauc Plot | 2.91 | -0.69 | 3.6 | 500 | 5.5 | 2 | 4.5 | 0.3 | 76 | 2.05 | 51 | 5 | 15 | 3 | 0 | 0 | 0 | 8.608 | 145 | 0.1014493 | -1 | 0.09 | 3.947368 | 5.7971 | -1.849732 | 0.01980263 | 1.704748 | 0.0004 | 0 | 0 | 0 | 0 | 1 | 0 | 0 | 0 | 0 | 0 | 0 | 0 | 0 | 0 | 0 | 1 | 0 |  |  | molar ratio | 69 | 1.96 | 4 | 0.002028986 | -0.02 | 0.0018 | 0.03375849 | 0.6809212 | Observed | Observed |  |  |  |  | -0.6508151 | -1.070915 | -0.2307151 | -0.03918494 | 0 | -0.597186 | -0.092814 |  |  | 0 | 0.2361 | 6
SnO2 | Sb | 0.04 | Sonochemical | Hydrothermal | Cassiterite | Tetragonal | 3.9 | 3.9 | 0 | Real measurement | 100 |  |  | 0 | 100 | https://ssrn.com/abstract=5189997 | 53 | Tauc Plot | 2.8 | -0.8 | 3.6 | 500 | 3.9 | 2 | 4.5 | 0.3 | 76 | 2.05 | 51 | 5 | 15 | 3 | 0 | 0 | 0 | 8.608 | 145 | 0.1014493 | -1 | 0.09 | 3.947368 | 5.7971 | -1.849732 | 0.03922071 | 1.360977 | 0.0016 | 0 | 0 | 0 | 0 | 1 | 0 | 0 | 0 | 0 | 0 | 0 | 0 | 0 | 0 | 0 | 1 | 0 |  |  | molar ratio | 69 | 1.96 | 4 | 0.004057971 | -0.04 | 0.0036 | 0.05337847 | 0.6809212 | Observed | Observed |  |  |  |  | -0.6894267 | -1.109527 | -0.2693267 | -0.1105733 | 0 | -0.707388 | -0.092612 |  |  | 0 | 0.2361 | 6
SnO2 | Sb | 0.06 | Sonochemical | Hydrothermal | Cassiterite | Tetragonal | 3.8 | 3.8 | 0 | Real measurement | 100 |  |  | 0 | 100 | https://ssrn.com/abstract=5189997 | 53 | Tauc Plot | 3.03 | -0.57 | 3.6 | 500 | 3.8 | 2 | 4.5 | 0.3 | 76 | 2.05 | 51 | 5 | 15 | 3 | 0 | 0 | 0 | 8.608 | 145 | 0.1014493 | -1 | 0.09 | 3.947368 | 5.7971 | -1.849732 | 0.05826891 | 1.335001 | 0.0036 | 0 | 0 | 0 | 0 | 1 | 0 | 0 | 0 | 0 | 0 | 0 | 0 | 0 | 0 | 0 | 1 | 0 |  |  | molar ratio | 69 | 1.96 | 4 | 0.006086957 | -0.06 | 0.0054 | 0.07778905 | 0.6809212 | Observed | Observed |  |  |  |  | -0.5445942 | -0.9646942 | -0.1244942 | -0.02540579 | 0 | -0.538464 | -0.031536 |  |  | 0 | 0.2361 | 6
SnO2 | Sb | 0 | Nebulized Spray Pyrolysis | Spray-Pyrolysis | Cassiterite | Tetragonal | 12.5 | 12.5 | 0 | Real measurement | 100 |  |  | 0 | 100 | https://doi.org/10.1016/j.matpr.2017.11.256 | 54 | Tauc Plot | 3.6 | 0 | 3.6 | 1000 | 12.5 | 2 | 4.5 | 0.3 | 76 | 2.05 | 51 | 5 | 15 | 3 | 0 | 0 | 0 | 8.608 | 145 | 0.1014493 | -1 | 0.09 | 3.947368 | 5.7971 | -1.849732 | 0 | 2.525729 | 0 | 0 | 0 | 0 | 0 | 0 | 0 | 0 | 1 | 0 | 0 | 0 | 0 | 0 | 0 | 0 | 1 | 0 |  |  | molar ratio | 69 | 1.96 | 4 | 0 | 0 | 0 | 0 | 0.6809212 | Observed | Observed | 0.1440435 | -0.3455743 | 0.6234886 | -0.1440435 | 0.06388728 | -0.3562127 | 0.4839873 | -0.06388728 | 1 | 0.10584 | -0.10584 | -0.149717 | 0.602181 | 0 | 0.2361 | 6
SnO2 | Sb | 0.09 | Nebulized Spray Pyrolysis | Spray-Pyrolysis | Cassiterite | Tetragonal |  | 43.6 | 1 | L1: group median of SnO2 + Spray-Pyrolysis | 100 |  |  | 0 | 100 | https://doi.org/10.1016/j.matpr.2017.11.256 | 54 | Tauc Plot | 3.8 | 0.2 | 3.6 | 1000 | 43.6 | 2 | 4.5 | 0.3 | 76 | 2.05 | 51 | 5 | 15 | 3 | 0 | 0 | 0 | 8.608 | 145 | 0.1014493 | -1 | 0.09 | 3.947368 | 5.7971 | -1.849732 | 0.0861777 | 3.775057 | 0.0081 | 0 | 0 | 0 | 0 | 0 | 0 | 0 | 1 | 0 | 0 | 0 | 0 | 0 | 0 | 0 | 1 | 0 |  |  | molar ratio | 69 | 1.96 | 4 | 0.009130435 | -0.09 | 0.0081 | 0.3253257 | 0.6809212 | IterativeImputer | Observed |  |  |  |  | 0.2361493 | -0.1839507 | 0.6562493 | -0.0361493 | 0 | 0.236083 | -0.036083 |  |  | 0 | 0.2361 | 6
SnO2 | Sb | 0 | Sparking Process | Combustion | Cassiterite | Tetragonal |  | 12.4 | 1 | L1: group median of SnO2 + Combustion | 100 |  |  | 0 | 100 | https://doi.org/10.4028/www.scientific.net/AMM.749.141 | 55 | Tauc Plot | 3.89 | 0.29 | 3.6 | 500 | 12.4 | 2 | 4.5 | 0.3 | 76 | 2.05 | 51 | 5 | 15 | 3 | 0 | 0 | 0 | 8.608 | 145 | 0.1014493 | -1 | 0.09 | 3.947368 | 5.7971 | -1.849732 | 0 | 2.517696 | 0 | 0 | 0 | 1 | 0 | 0 | 0 | 0 | 0 | 0 | 0 | 0 | 0 | 0 | 0 | 0 | 1 | 0 |  |  | molar ratio | 69 | 1.96 | 4 | 0 | 0 | 0 | 0 | 0.6809212 | IterativeImputer | Observed |  |  |  |  | 0.1563675 | -0.2637325 | 0.5764675 | 0.1336325 | 0 | 0.221322 | 0.068678 |  |  | 0 | 0.2361 | 6
SnO2 | Sb | 0.0369 | Sparking Process | Combustion | Cassiterite | Tetragonal |  | 12.4 | 1 | L1: group median of SnO2 + Combustion | 100 |  |  | 0 | 100 | https://doi.org/10.4028/www.scientific.net/AMM.749.141 | 55 | Tauc Plot | 3.88 | 0.28 | 3.6 | 500 | 12.4 | 2 | 4.5 | 0.3 | 76 | 2.05 | 51 | 5 | 15 | 3 | 0 | 0 | 0 | 8.608 | 145 | 0.1014493 | -1 | 0.09 | 3.947368 | 5.7971 | -1.849732 | 0.03623549 | 2.517696 | 0.00136161 | 0 | 0 | 1 | 0 | 0 | 0 | 0 | 0 | 0 | 0 | 0 | 0 | 0 | 0 | 0 | 1 | 0 |  |  | molar ratio | 69 | 1.96 | 4 | 0.003743478 | -0.0369 | 0.003321 | 0.09122997 | 0.6809212 | IterativeImputer | Observed | 0.002316901 | -0.4141827 | 0.5548801 | 0.2776831 | 0.184523 | -0.235577 | 0.604623 | 0.09547702 | 1 | 0.126135 | 0.153865 | -0.249342 | 0.502556 | 0 | 0.2361 | 6
SnO2 | Sb | 0.0612 | Sparking Process | Combustion | Cassiterite | Tetragonal |  | 12.4 | 1 | L1: group median of SnO2 + Combustion | 100 |  |  | 0 | 100 | https://doi.org/10.4028/www.scientific.net/AMM.749.141 | 55 | Tauc Plot | 3.87 | 0.27 | 3.6 | 500 | 12.4 | 2 | 4.5 | 0.3 | 76 | 2.05 | 51 | 5 | 15 | 3 | 0 | 0 | 0 | 8.608 | 145 | 0.1014493 | -1 | 0.09 | 3.947368 | 5.7971 | -1.849732 | 0.05940034 | 2.517696 | 0.00374544 | 0 | 0 | 1 | 0 | 0 | 0 | 0 | 0 | 0 | 0 | 0 | 0 | 0 | 0 | 0 | 1 | 0 |  |  | molar ratio | 69 | 1.96 | 4 | 0.006208696 | -0.0612 | 0.005508 | 0.149552 | 0.6809212 | IterativeImputer | Observed |  |  |  |  | 0.230225 | -0.189875 | 0.650325 | 0.03977498 | 0 | 0.190648 | 0.079352 |  |  | 0 | 0.2361 | 6
SnO2 | Sb | 0.0852 | Sparking Process | Combustion | Cassiterite | Tetragonal |  | 12.4 | 1 | L1: group median of SnO2 + Combustion | 100 |  |  | 0 | 100 | https://doi.org/10.4028/www.scientific.net/AMM.749.141 | 55 | Tauc Plot | 3.85 | 0.25 | 3.6 | 500 | 12.4 | 2 | 4.5 | 0.3 | 76 | 2.05 | 51 | 5 | 15 | 3 | 0 | 0 | 0 | 8.608 | 145 | 0.1014493 | -1 | 0.09 | 3.947368 | 5.7971 | -1.849732 | 0.0817643 | 2.517696 | 0.00725904 | 0 | 0 | 1 | 0 | 0 | 0 | 0 | 0 | 0 | 0 | 0 | 0 | 0 | 0 | 0 | 1 | 0 |  |  | molar ratio | 69 | 1.96 | 4 | 0.008643478 | -0.0852 | 0.007668 | 0.2058577 | 0.6809212 | IterativeImputer | Observed |  |  |  |  | 0.1972158 | -0.2228842 | 0.6173158 | 0.05278419 | 0 | 0.184675 | 0.065325 |  |  | 0 | 0.2361 | 6
SnO2 | Sb | 0 | Spray Pyrolysis | Spray-Pyrolysis | Cassiterite | Tetragonal | 14 | 14 | 0 | Real measurement | 100 |  |  | 0 | 100 | https://doi.org/10.2478/msp-2020-0015 | 56 | Tauc Plot | 4.03 | 0.43 | 3.6 | 500 | 14 | 2 | 4.5 | 0.3 | 76 | 2.05 | 51 | 5 | 15 | 3 | 0 | 0 | 0 | 8.608 | 145 | 0.1014493 | -1 | 0.09 | 3.947368 | 5.7971 | -1.849732 | 0 | 2.639057 | 0 | 0 | 0 | 0 | 0 | 0 | 0 | 0 | 1 | 0 | 0 | 0 | 0 | 0 | 0 | 0 | 1 | 0 |  |  | molar ratio | 69 | 1.96 | 4 | 0 | 0 | 0 | 0 | 0.6809212 | Observed | Observed |  |  |  |  | 0.3323314 | -0.08776864 | 0.7524314 | 0.09766864 | 0 | 0.341948 | 0.088052 |  |  | 0 | 0.2361 | 6
SnO2 | Sb | 0.0888 | Spray Pyrolysis | Spray-Pyrolysis | Cassiterite | Tetragonal | 31 | 31 | 0 | Real measurement |  | Sb2O3 |  | 1 | 100 | https://doi.org/10.2478/msp-2020-0015 | 56 | Tauc Plot | 3.92 | 0.32 | 3.6 | 500 | 31 | 2 | 4.5 | 0.3 | 76 | 2.05 | 51 | 5 | 15 | 3 | 0 | 0 | 0 | 8.608 | 145 | 0.1014493 | -1 | 0.09 | 3.947368 | 5.7971 | -1.849732 | 0.08507617 | 3.433987 | 0.00788544 | 0 | 0 | 0 | 0 | 0 | 0 | 0 | 1 | 0 | 0 | 0 | 0 | 0 | 0 | 0 | 1 | 0 |  |  | molar ratio | 69 | 1.96 | 4 | 0.009008696 | -0.0888 | 0.007992 | 0.2921505 | 0.6809212 | Observed | Observed |  |  |  |  | 0.324687 | -0.09541296 | 0.744787 | -0.004687045 | 0 | 0.318359 | 0.001641 |  |  | 0 | 0.2361 | 6
SnO2 | Cu | 0.0115 | Spray Pyrolysis | Spray-Pyrolysis | Cassiterite | Tetragonal |  | 43.6 | 1 | L1: group median of SnO2 + Spray-Pyrolysis | 100 |  |  | 0 | 100 | https://doi.org/10.1016/j.surfcoat.2017.05.026 | 57 | Tauc Plot | 3.81 | 0.21 | 3.6 | 550 | 43.6 | 2 | 4.5 | 0.3 | 73 | 1.9 | 29 | 4 | 11 | 2 | 9 | 1 | 0 | 7.726 | 135 | 0.05797101 | -2 | -0.06 | 2.739726 | 5.7971 | -3.057374 | 0.01143438 | 3.775057 | 0.00013225 | 1 | 0 | 0 | 0 | 0 | 0 | 0 | 1 | 0 | 0 | 0 | 0 | 0 | 0 | 0 | 1 | 0 |  |  | molar ratio | 69 | 1.96 | 4 | 0.0006666667 | -0.023 | -0.00069 | 0.04316543 | 0.4726029 | IterativeImputer | Observed |  |  |  |  | 0.2964311 | -0.1236689 | 0.7165311 | -0.0864311 | 0 | 0.24027 | -0.03027 |  |  | 1 | 0.7248 | 2
SnO2 | Cu | 0.0227 | Spray Pyrolysis | Spray-Pyrolysis | Cassiterite | Tetragonal |  | 43.6 | 1 | L1: group median of SnO2 + Spray-Pyrolysis | 100 |  |  | 0 | 100 | https://doi.org/10.1016/j.surfcoat.2017.05.026 | 57 | Tauc Plot | 3.88 | 0.28 | 3.6 | 550 | 43.6 | 2 | 4.5 | 0.3 | 73 | 1.9 | 29 | 4 | 11 | 2 | 9 | 1 | 0 | 7.726 | 135 | 0.05797101 | -2 | -0.06 | 2.739726 | 5.7971 | -3.057374 | 0.02244619 | 3.775057 | 0.00051529 | 1 | 0 | 0 | 0 | 0 | 0 | 0 | 1 | 0 | 0 | 0 | 0 | 0 | 0 | 0 | 1 | 0 |  |  | molar ratio | 69 | 1.96 | 4 | 0.001315942 | -0.0454 | -0.001362 | 0.08473565 | 0.4726029 | IterativeImputer | Observed |  |  |  |  | 0.2699554 | -0.1501446 | 0.6900554 | 0.01004456 | 0 | 0.223548 | 0.056452 |  |  | 1 | 0.7248 | 2
SnO2 | Cu | 0.0464 | Spray Pyrolysis | Spray-Pyrolysis | Cassiterite | Tetragonal |  | 43.6 | 1 | L1: group median of SnO2 + Spray-Pyrolysis | 100 |  |  | 0 | 100 | https://doi.org/10.1016/j.surfcoat.2017.05.026 | 57 | Tauc Plot | 3.96 | 0.36 | 3.6 | 550 | 43.6 | 2 | 4.5 | 0.3 | 73 | 1.9 | 29 | 4 | 11 | 2 | 9 | 1 | 0 | 7.726 | 135 | 0.05797101 | -2 | -0.06 | 2.739726 | 5.7971 | -3.057374 | 0.0453557 | 3.775057 | 0.00215296 | 1 | 0 | 0 | 0 | 0 | 0 | 0 | 1 | 0 | 0 | 0 | 0 | 0 | 0 | 0 | 1 | 0 |  |  | molar ratio | 69 | 1.96 | 4 | 0.002689855 | -0.0928 | -0.002784 | 0.1712204 | 0.4726029 | IterativeImputer | Observed | 0.2127872 | -0.366356 | 0.6027068 | 0.1472128 | 0.1916618 | -0.2284382 | 0.6117618 | 0.1683382 | 1 | 0.201346 | 0.158654 | -0.153197 | 0.598701 | 1 | 0.7248 | 2
SnO2 | Cu | 0.0917 | Spray Pyrolysis | Spray-Pyrolysis | Cassiterite | Tetragonal |  | 43.6 | 1 | L1: group median of SnO2 + Spray-Pyrolysis | 100 |  |  | 0 | 100 | https://doi.org/10.1016/j.surfcoat.2017.05.026 | 57 | Tauc Plot | 4.06 | 0.46 | 3.6 | 550 | 43.6 | 2 | 4.5 | 0.3 | 73 | 1.9 | 29 | 4 | 11 | 2 | 9 | 1 | 0 | 7.726 | 135 | 0.05797101 | -2 | -0.06 | 2.739726 | 5.7971 | -3.057374 | 0.08773611 | 3.775057 | 0.00840889 | 1 | 0 | 0 | 0 | 0 | 0 | 0 | 1 | 0 | 0 | 0 | 0 | 0 | 0 | 0 | 1 | 0 |  |  | molar ratio | 69 | 1.96 | 4 | 0.005315942 | -0.1834 | -0.005502 | 0.3312088 | 0.4726029 | IterativeImputer | Observed |  |  |  |  | 0.4210137 | 0.0009137227 | 0.8411137 | 0.03898628 | 0 | 0.357398 | 0.102602 |  |  | 1 | 0.7248 | 2
SnO2 | Cu | 0 | Chemical Bath Deposition | Sol-Gel | Cassiterite | Tetragonal | 17.58 | 17.58 | 0 | Real measurement | 100 |  |  | 0 | 100 | https://doi.org/10.1016/j.rio.2023.100529 | 58 | Tauc Plot | 3.63 | 0.03 | 3.6 | 400 | 17.58 | 2 | 4.5 | 0.3 | 73 | 1.9 | 29 | 4 | 11 | 2 | 9 | 1 | 0 | 7.726 | 135 | 0.05797101 | -2 | -0.06 | 2.739726 | 5.7971 | -3.057374 | 0 | 2.866762 | 0 | 1 | 0 | 0 | 0 | 0 | 0 | 1 | 0 | 0 | 0 | 0 | 0 | 0 | 0 | 0 | 1 | 0 |  |  | molar ratio | 69 | 1.96 | 4 | 0 | 0 | 0 | 0 | 0.4726029 | Observed | Observed |  |  |  |  | -0.1107243 | -0.5308243 | 0.3093757 | 0.1407243 | 0 | -0.083226 | 0.113226 |  |  | 1 | 0.7248 | 2
SnO2 | Cu | 0.0234 | Chemical Bath Deposition | Sol-Gel | Cassiterite | Tetragonal | 33.61 | 33.61 | 0 | Real measurement |  | Tenorite |  | 1 | 100 | https://doi.org/10.1016/j.rio.2023.100529 | 58 | Tauc Plot | 2.83 | -0.77 | 3.6 | 400 | 33.61 | 2 | 4.5 | 0.3 | 73 | 1.9 | 29 | 4 | 11 | 2 | 9 | 1 | 0 | 7.726 | 135 | 0.05797101 | -2 | -0.06 | 2.739726 | 5.7971 | -3.057374 | 0.02313042 | 3.514824 | 0.00054756 | 1 | 0 | 0 | 0 | 0 | 0 | 1 | 0 | 0 | 0 | 0 | 0 | 0 | 0 | 0 | 1 | 0 |  |  | molar ratio | 69 | 1.96 | 4 | 0.001356522 | -0.0468 | -0.001404 | 0.08129934 | 0.4726029 | Observed | Observed | -0.880776 | -1.347211 | -0.3781477 | 0.110776 | -0.7450131 | -1.165113 | -0.3249131 | -0.02498693 | 1 | -0.915267 | 0.145267 | -1.373647 | -0.621749 | 1 | 0.7248 | 2
SnO2 | Cu | 0.0462 | Chemical Bath Deposition | Sol-Gel | Cassiterite | Tetragonal | 35.15 | 35.15 | 0 | Real measurement |  | Tenorite |  | 1 | 100 | https://doi.org/10.1016/j.rio.2023.100529 | 58 | Tauc Plot | 2.67 | -0.93 | 3.6 | 400 | 35.15 | 2 | 4.5 | 0.3 | 73 | 1.9 | 29 | 4 | 11 | 2 | 9 | 1 | 0 | 7.726 | 135 | 0.05797101 | -2 | -0.06 | 2.739726 | 5.7971 | -3.057374 | 0.04516455 | 3.559625 | 0.00213444 | 1 | 0 | 0 | 0 | 0 | 0 | 1 | 0 | 0 | 0 | 0 | 0 | 0 | 0 | 0 | 1 | 0 |  |  | molar ratio | 69 | 1.96 | 4 | 0.002678261 | -0.0924 | -0.002772 | 0.1607689 | 0.4726029 | Observed | Observed |  |  |  |  | -0.7872696 | -1.20737 | -0.3671696 | -0.1427304 | 0 | -0.931977 | 0.001977 |  |  | 1 | 0.7248 | 2
SnO2 | Cu | 0.0683 | Chemical Bath Deposition | Sol-Gel | Cassiterite | Tetragonal | 32.23 | 32.23 | 0 | Real measurement |  | Tenorite |  | 1 | 100 | https://doi.org/10.1016/j.rio.2023.100529 | 58 | Tauc Plot | 2.48 | -1.12 | 3.6 | 400 | 32.23 | 2 | 4.5 | 0.3 | 73 | 1.9 | 29 | 4 | 11 | 2 | 9 | 1 | 0 | 7.726 | 135 | 0.05797101 | -2 | -0.06 | 2.739726 | 5.7971 | -3.057374 | 0.0660686 | 3.472898 | 0.00466489 | 1 | 0 | 0 | 0 | 0 | 0 | 1 | 0 | 0 | 0 | 0 | 0 | 0 | 0 | 0 | 1 | 0 |  |  | molar ratio | 69 | 1.96 | 4 | 0.00395942 | -0.1366 | -0.004098 | 0.2294495 | 0.4726029 | Observed | Observed |  |  |  |  | -0.5390268 | -0.9591268 | -0.1189268 | -0.5809732 | 0 | -0.944213 | -0.175787 |  |  | 1 | 0.7248 | 2
SnO2 | Ga | 0 | Chemical Precipitation | Co-Precipitation | Rutile | Rutile | 18 | 18 | 0 | Real measurement | 100 |  |  | 0 | 100 | Kiprotich B. et al., J. Photonic Materials and Technology 2025, Vol.10 No.2, pp.13-24, https://doi.org/10.11648/j.jpmt.20251002.11 | 62 | Tauc Plot | 3.21 | -0.39 | 3.6 | 500 | 18 | 2 | 4.5 | 0.3 | 62 | 1.81 | 31 | 4 | 13 | 3 | 10 | 0 | 0 | 5.999 | 130 | -0.1014493 | -1 | -0.15 | 4.83871 | 5.7971 | -0.9583903 | 0 | 2.890372 | 0 | 1 | 1 | 0 | 0 | 0 | 0 | 0 | 0 | 0 | 0 | 0 | 0 | 0 | 0 | 1 | 0 | 0 |  |  | molar ratio | 69 | 1.96 | 4 | 0 | 0 | 0 | 0 | 0.8346776 | Observed | Observed |  |  |  |  | -0.2604502 | -0.6805502 | 0.1596498 | -0.1295498 | 0 | -0.307063 | -0.082937 |  |  | 0 |  | 1
SnO2 | Ga | 0.00503 | Chemical Precipitation | Co-Precipitation | Rutile | Rutile | 13.1 | 13.1 | 0 | Real measurement | 100 |  |  | 0 | 100 | Kiprotich B. et al., J. Photonic Materials and Technology 2025, Vol.10 No.2, pp.13-24, https://doi.org/10.11648/j.jpmt.20251002.11 | 62 | Tauc Plot | 2.46 | -1.14 | 3.6 | 500 | 13.1 | 2 | 4.5 | 0.3 | 62 | 1.81 | 31 | 4 | 13 | 3 | 10 | 0 | 0 | 5.999 | 130 | -0.1014493 | -1 | -0.15 | 4.83871 | 5.7971 | -0.9583903 | 0.005017392 | 2.572612 | 2.53009e-05 | 1 | 1 | 0 | 0 | 0 | 0 | 0 | 0 | 0 | 0 | 0 | 0 | 0 | 0 | 1 | 0 | 0 |  |  | molar ratio | 69 | 1.96 | 4 | -0.0005102899 | -0.00503 | -0.0007545 | 0.0129078 | 0.8346776 | Observed | Observed |  |  |  |  | -0.9882079 | -1.408308 | -0.5681079 | -0.1517921 | 0 | -1.065902 | -0.074098 |  |  | 0 |  | 1
SnO2 | Ga | 0.0101 | Chemical Precipitation | Co-Precipitation | Rutile | Rutile | 13.09 | 13.09 | 0 | Real measurement | 100 |  |  | 0 | 100 | Kiprotich B. et al., J. Photonic Materials and Technology 2025, Vol.10 No.2, pp.13-24, https://doi.org/10.11648/j.jpmt.20251002.11 | 62 | Tauc Plot | 2.78 | -0.82 | 3.6 | 500 | 13.09 | 2 | 4.5 | 0.3 | 62 | 1.81 | 31 | 4 | 13 | 3 | 10 | 0 | 0 | 5.999 | 130 | -0.1014493 | -1 | -0.15 | 4.83871 | 5.7971 | -0.9583903 | 0.01004934 | 2.571849 | 0.00010201 | 1 | 1 | 0 | 0 | 0 | 0 | 0 | 0 | 0 | 0 | 0 | 0 | 0 | 0 | 1 | 0 | 0 |  |  | molar ratio | 69 | 1.96 | 4 | -0.001024638 | -0.0101 | -0.001515 | 0.02584537 | 0.8346776 | Observed | Observed | -0.8095 | -1.37574 | -0.4066772 | -0.01050001 | -0.7959388 | -1.216039 | -0.3758388 | -0.02406121 | 1 | -0.857674 | 0.037674 | -1.183151 | -0.431254 | 0 |  | 1
SnO2 | Ga | 0.01523 | Chemical Precipitation | Co-Precipitation | Rutile | Rutile | 12.17 | 12.17 | 0 | Real measurement | 100 |  |  | 0 | 100 | Kiprotich B. et al., J. Photonic Materials and Technology 2025, Vol.10 No.2, pp.13-24, https://doi.org/10.11648/j.jpmt.20251002.11 | 62 | Tauc Plot | 3 | -0.6 | 3.6 | 500 | 12.17 | 2 | 4.5 | 0.3 | 62 | 1.81 | 31 | 4 | 13 | 3 | 10 | 0 | 0 | 5.999 | 130 | -0.1014493 | -1 | -0.15 | 4.83871 | 5.7971 | -0.9583903 | 0.01511519 | 2.498974 | 0.0002319529 | 1 | 1 | 0 | 0 | 0 | 0 | 0 | 0 | 0 | 0 | 0 | 0 | 0 | 0 | 1 | 0 | 0 |  |  | molar ratio | 69 | 1.96 | 4 | -0.001545072 | -0.01523 | -0.0022845 | 0.03777246 | 0.8346776 | Observed | Observed |  |  |  |  | -0.6406613 | -1.060761 | -0.2205613 | 0.04066133 | 0 | -0.659826 | 0.059826 |  |  | 0 |  | 1
SnO2 | Ga | 0.02041 | Chemical Precipitation | Co-Precipitation | Rutile | Rutile | 10.99 | 10.99 | 0 | Real measurement | 100 |  |  | 0 | 100 | Kiprotich B. et al., J. Photonic Materials and Technology 2025, Vol.10 No.2, pp.13-24, https://doi.org/10.11648/j.jpmt.20251002.11 | 62 | Tauc Plot | 3.07 | -0.53 | 3.6 | 500 | 10.99 | 2 | 4.5 | 0.3 | 62 | 1.81 | 31 | 4 | 13 | 3 | 10 | 0 | 0 | 5.999 | 130 | -0.1014493 | -1 | -0.15 | 4.83871 | 5.7971 | -0.9583903 | 0.02020451 | 2.396986 | 0.0004165681 | 1 | 1 | 0 | 0 | 0 | 0 | 0 | 0 | 0 | 0 | 0 | 0 | 0 | 0 | 1 | 0 | 0 |  |  | molar ratio | 69 | 1.96 | 4 | -0.00207058 | -0.02041 | -0.0030615 | 0.04842992 | 0.8346776 | Observed | Observed | -0.6580333 | -1.149259 | -0.1801964 | 0.1280333 | -0.5942616 | -1.014362 | -0.1741616 | 0.06426158 | 1 | -0.669463 | 0.139463 | -1.113548 | -0.36165 | 0 |  | 1
SnO2 | Ga | 0.02564 | Chemical Precipitation | Co-Precipitation | Rutile | Rutile | 15.23 | 15.23 | 0 | Real measurement | 100 |  |  | 0 | 100 | Kiprotich B. et al., J. Photonic Materials and Technology 2025, Vol.10 No.2, pp.13-24, https://doi.org/10.11648/j.jpmt.20251002.11 | 62 | Tauc Plot | 2.9 | -0.7 | 3.6 | 500 | 15.23 | 2 | 4.5 | 0.3 | 62 | 1.81 | 31 | 4 | 13 | 3 | 10 | 0 | 0 | 5.999 | 130 | -0.1014493 | -1 | -0.15 | 4.83871 | 5.7971 | -0.9583903 | 0.02531681 | 2.723267 | 0.0006574096 | 1 | 1 | 0 | 0 | 0 | 0 | 0 | 0 | 0 | 0 | 0 | 0 | 0 | 0 | 1 | 0 | 0 |  |  | molar ratio | 69 | 1.96 | 4 | -0.002601159 | -0.02564 | -0.003846 | 0.06894443 | 0.8346776 | Observed | Observed |  |  |  |  | -0.635643 | -1.055743 | -0.215543 | -0.06435704 | 0 | -0.693442 | -0.006558 |  |  | 0 |  | 1
SnO2 | Ga | 0 | Green Synthesis | Green-Synthesis | Rutile | Rutile | 14.89 | 14.89 | 0 | Real measurement | 100 |  |  | 0 | 100 | Kiprotich B. et al., J. Photonic Materials and Technology 2025, Vol.10 No.2, pp.13-24, https://doi.org/10.11648/j.jpmt.20251002.11 | 62 | Tauc Plot | 3.98 | 0.38 | 3.6 | 500 | 14.89 | 2 | 4.5 | 0.3 | 62 | 1.81 | 31 | 4 | 13 | 3 | 10 | 0 | 0 | 5.999 | 130 | -0.1014493 | -1 | -0.15 | 4.83871 | 5.7971 | -0.9583903 | 0 | 2.70069 | 0 | 1 | 0 | 0 | 1 | 0 | 0 | 0 | 0 | 0 | 0 | 0 | 0 | 0 | 0 | 1 | 0 | 0 |  |  | molar ratio | 69 | 1.96 | 4 | 0 | 0 | 0 | 0 | 0.8346776 | Observed | Observed |  |  |  |  | 0.05946301 | -0.360637 | 0.479563 | 0.320537 | 0 | 0.197857 | 0.182143 |  |  | 0 |  | 1
SnO2 | Ga | 0.00503 | Green Synthesis | Green-Synthesis | Rutile | Rutile | 16.27 | 16.27 | 0 | Real measurement | 100 |  |  | 0 | 100 | Kiprotich B. et al., J. Photonic Materials and Technology 2025, Vol.10 No.2, pp.13-24, https://doi.org/10.11648/j.jpmt.20251002.11 | 62 | Tauc Plot | 2.29 | -1.31 | 3.6 | 500 | 16.27 | 2 | 4.5 | 0.3 | 62 | 1.81 | 31 | 4 | 13 | 3 | 10 | 0 | 0 | 5.999 | 130 | -0.1014493 | -1 | -0.15 | 4.83871 | 5.7971 | -0.9583903 | 0.005017392 | 2.789323 | 2.53009e-05 | 1 | 0 | 0 | 1 | 0 | 0 | 0 | 0 | 0 | 0 | 0 | 0 | 0 | 0 | 1 | 0 | 0 |  |  | molar ratio | 69 | 1.96 | 4 | -0.0005102899 | -0.00503 | -0.0007545 | 0.01399513 | 0.8346776 | Observed | Observed |  |  |  |  | -0.7518493 | -1.171949 | -0.3317493 | -0.5581507 | 0 | -1.131468 | -0.178532 |  |  | 0 |  | 1
SnO2 | Ga | 0.0101 | Green Synthesis | Green-Synthesis | Rutile | Rutile | 15.33 | 15.33 | 0 | Real measurement | 100 |  |  | 0 | 100 | Kiprotich B. et al., J. Photonic Materials and Technology 2025, Vol.10 No.2, pp.13-24, https://doi.org/10.11648/j.jpmt.20251002.11 | 62 | Tauc Plot | 2.79 | -0.81 | 3.6 | 500 | 15.33 | 2 | 4.5 | 0.3 | 62 | 1.81 | 31 | 4 | 13 | 3 | 10 | 0 | 0 | 5.999 | 130 | -0.1014493 | -1 | -0.15 | 4.83871 | 5.7971 | -0.9583903 | 0.01004934 | 2.729812 | 0.00010201 | 1 | 0 | 0 | 1 | 0 | 0 | 0 | 0 | 0 | 0 | 0 | 0 | 0 | 0 | 1 | 0 | 0 |  |  | molar ratio | 69 | 1.96 | 4 | -0.001024638 | -0.0101 | -0.001515 | 0.02743279 | 0.8346776 | Observed | Observed |  |  |  |  | -0.659851 | -1.079951 | -0.239751 | -0.150149 | 0 | -0.732163 | -0.077837 |  |  | 0 |  | 1
SnO2 | Ga | 0.01523 | Green Synthesis | Green-Synthesis | Rutile | Rutile | 11.46 | 11.46 | 0 | Real measurement | 100 |  |  | 0 | 100 | Kiprotich B. et al., J. Photonic Materials and Technology 2025, Vol.10 No.2, pp.13-24, https://doi.org/10.11648/j.jpmt.20251002.11 | 62 | Tauc Plot | 3.19 | -0.41 | 3.6 | 500 | 11.46 | 2 | 4.5 | 0.3 | 62 | 1.81 | 31 | 4 | 13 | 3 | 10 | 0 | 0 | 5.999 | 130 | -0.1014493 | -1 | -0.15 | 4.83871 | 5.7971 | -0.9583903 | 0.01511519 | 2.438863 | 0.0002319529 | 1 | 0 | 0 | 1 | 0 | 0 | 0 | 0 | 0 | 0 | 0 | 0 | 0 | 0 | 1 | 0 | 0 |  |  | molar ratio | 69 | 1.96 | 4 | -0.001545072 | -0.01523 | -0.0022845 | 0.03686387 | 0.8346776 | Observed | Observed |  |  |  |  | -0.4271008 | -0.8472008 | -0.007000803 | 0.0171008 | 0 | -0.463855 | 0.053855 |  |  | 0 |  | 1
SnO2 | Ga | 0.02041 | Green Synthesis | Green-Synthesis | Rutile | Rutile | 14.77 | 14.77 | 0 | Real measurement | 100 |  |  | 0 | 100 | Kiprotich B. et al., J. Photonic Materials and Technology 2025, Vol.10 No.2, pp.13-24, https://doi.org/10.11648/j.jpmt.20251002.11 | 62 | Tauc Plot | 3.17 | -0.43 | 3.6 | 500 | 14.77 | 2 | 4.5 | 0.3 | 62 | 1.81 | 31 | 4 | 13 | 3 | 10 | 0 | 0 | 5.999 | 130 | -0.1014493 | -1 | -0.15 | 4.83871 | 5.7971 | -0.9583903 | 0.02020451 | 2.692598 | 0.0004165681 | 1 | 0 | 0 | 1 | 0 | 0 | 0 | 0 | 0 | 0 | 0 | 0 | 0 | 0 | 1 | 0 | 0 |  |  | molar ratio | 69 | 1.96 | 4 | -0.00207058 | -0.02041 | -0.0030615 | 0.05440262 | 0.8346776 | Observed | Observed |  |  |  |  | -0.4086902 | -0.8287902 | 0.01140977 | -0.02130977 | 0 | -0.439915 | 0.009915 |  |  | 0 |  | 1
SnO2 | Ga | 0.02564 | Green Synthesis | Green-Synthesis | Rutile | Rutile | 14.8 | 14.8 | 0 | Real measurement | 100 |  |  | 0 | 100 | Kiprotich B. et al., J. Photonic Materials and Technology 2025, Vol.10 No.2, pp.13-24, https://doi.org/10.11648/j.jpmt.20251002.11 | 62 | Tauc Plot | 3.25 | -0.35 | 3.6 | 500 | 14.8 | 2 | 4.5 | 0.3 | 62 | 1.81 | 31 | 4 | 13 | 3 | 10 | 0 | 0 | 5.999 | 130 | -0.1014493 | -1 | -0.15 | 4.83871 | 5.7971 | -0.9583903 | 0.02531681 | 2.694627 | 0.0006574096 | 1 | 0 | 0 | 1 | 0 | 0 | 0 | 0 | 0 | 0 | 0 | 0 | 0 | 0 | 1 | 0 | 0 |  |  | molar ratio | 69 | 1.96 | 4 | -0.002601159 | -0.02564 | -0.003846 | 0.06821936 | 0.8346776 | Observed | Observed |  |  |  |  | -0.4138281 | -0.8339281 | 0.006271859 | 0.06382814 | 0 | -0.428914 | 0.078914 |  |  | 0 |  | 1
SnO2 | N | 0.5051 | RF Magnetron Sputtering | Physical-Deposition | Amorphous | Amorphous |  | 15.225 | 1 | L2 fallback: host-only median | 100 |  |  | 0 | 100 | Fang F. et al., Materials Research Bulletin 2015, http://dx.doi.org/10.1016/j.materresbull.2015.03.072 | 64 | Tauc Plot | 3.1 | -0.5 | 3.6 | 25 | 15.225 | 2 | 4.5 | 0.3 | 146 | 3.04 | 7 | 2 | 15 | -3 | 0 | 0 | 0 | 14.534 | 65 | 1.115942 | -7 | 1.08 | 2.054795 | 5.7971 | -3.742305 | 0.4088593 | 2.722939 | 0.25512601 | 0 | 0 | 0 | 0 | 0 | 1 | 0 | 0 | 1 | 0 | 0 | 0 | 0 | 0 | 0 | 0 | 0 |  |  | molar ratio | 69 | 1.96 | 4 | 0.5636623 | -3.5357 | 0.545508 | 1.113299 | 0.3544521 | IterativeImputer | Observed |  |  |  |  | -0.4488231 | -0.8689231 | -0.02872307 | -0.05117693 | 0 | -0.415295 | -0.084705 |  |  | 0 |  | 1
SnO2 | N | 0.4015 | RF Magnetron Sputtering | Physical-Deposition | Amorphous | Amorphous |  | 15.225 | 1 | L2 fallback: host-only median | 100 |  |  | 0 | 100 | Fang F. et al., Materials Research Bulletin 2015, http://dx.doi.org/10.1016/j.materresbull.2015.03.072 | 64 | Tauc Plot | 3.19 | -0.41 | 3.6 | 25 | 15.225 | 2 | 4.5 | 0.3 | 146 | 3.04 | 7 | 2 | 15 | -3 | 0 | 0 | 0 | 14.534 | 65 | 1.115942 | -7 | 1.08 | 2.054795 | 5.7971 | -3.742305 | 0.3375431 | 2.722939 | 0.16120225 | 0 | 0 | 0 | 0 | 0 | 1 | 0 | 0 | 1 | 0 | 0 | 0 | 0 | 0 | 0 | 0 | 0 |  |  | molar ratio | 69 | 1.96 | 4 | 0.4480507 | -2.8105 | 0.43362 | 0.9191092 | 0.3544521 | IterativeImputer | Observed | -0.3600196 | -0.8300164 | 0.1390464 | -0.04998039 | -0.3906601 | -0.8107601 | 0.02943994 | -0.01933994 | 1 | -0.367983 | -0.042017 | -0.869972 | -0.118075 | 0 |  | 1
SnO2 | N | 0.2033 | RF Magnetron Sputtering | Physical-Deposition | Amorphous | Amorphous |  | 15.225 | 1 | L2 fallback: host-only median | 100 |  |  | 0 | 100 | Fang F. et al., Materials Research Bulletin 2015, http://dx.doi.org/10.1016/j.materresbull.2015.03.072 | 64 | Tauc Plot | 3.42 | -0.18 | 3.6 | 25 | 15.225 | 2 | 4.5 | 0.3 | 146 | 3.04 | 7 | 2 | 15 | -3 | 0 | 0 | 0 | 14.534 | 65 | 1.115942 | -7 | 1.08 | 2.054795 | 5.7971 | -3.742305 | 0.1850678 | 2.722939 | 0.04133089 | 0 | 0 | 0 | 0 | 0 | 1 | 0 | 0 | 1 | 0 | 0 | 0 | 0 | 0 | 0 | 0 | 0 |  |  | molar ratio | 69 | 1.96 | 4 | 0.226871 | -1.4231 | 0.219564 | 0.5039282 | 0.3544521 | IterativeImputer | Observed |  |  |  |  | -0.2751664 | -0.6952664 | 0.1449336 | 0.0951664 | 0 | -0.290807 | 0.110807 |  |  | 0 |  | 1
SnO2 | N | 0 | RF Magnetron Sputtering | Physical-Deposition | Amorphous | Amorphous |  | 15.225 | 1 | L2 fallback: host-only median | 100 |  |  | 0 | 100 | Fang F. et al., Materials Research Bulletin 2015, http://dx.doi.org/10.1016/j.materresbull.2015.03.072 | 64 | Tauc Plot | 3.31 | -0.29 | 3.6 | 25 | 15.225 | 2 | 4.5 | 0.3 | 146 | 3.04 | 7 | 2 | 15 | -3 | 0 | 0 | 0 | 14.534 | 65 | 1.115942 | -7 | 1.08 | 2.054795 | 5.7971 | -3.742305 | 0 | 2.722939 | 0 | 0 | 0 | 0 | 0 | 0 | 1 | 0 | 0 | 1 | 0 | 0 | 0 | 0 | 0 | 0 | 0 | 0 |  |  | molar ratio | 69 | 1.96 | 4 | 0 | 0 | 0 | 0 | 0.3544521 | IterativeImputer | Observed |  |  |  |  | -0.2361458 | -0.6562458 | 0.1839542 | -0.05385416 | 0 | -0.228231 | -0.061769 |  |  | 0 |  | 1
SnO2 | N | 0 | RF Magnetron Sputtering | Physical-Deposition | Amorphous | Amorphous |  | 15.225 | 1 | L2 fallback: host-only median | 100 |  |  | 0 | 100 | Fang F. et al., Materials Research Bulletin 2015, http://dx.doi.org/10.1016/j.materresbull.2015.03.072 | 64 | Tauc Plot | 3.46 | -0.14 | 3.6 | 25 | 15.225 | 2 | 4.5 | 0.3 | 146 | 3.04 | 7 | 2 | 15 | -3 | 0 | 0 | 0 | 14.534 | 65 | 1.115942 | -7 | 1.08 | 2.054795 | 5.7971 | -3.742305 | 0 | 2.722939 | 0 | 0 | 0 | 0 | 0 | 0 | 1 | 0 | 0 | 1 | 0 | 0 | 0 | 0 | 0 | 0 | 0 | 0 |  |  | molar ratio | 69 | 1.96 | 4 | 0 | 0 | 0 | 0 | 0.3544521 | IterativeImputer | Observed |  |  |  |  | -0.2361458 | -0.6562458 | 0.1839542 | 0.09614584 | 0 | -0.228231 | 0.088231 |  |  | 0 |  | 1
SnO2 | Pt | 0 | Sol-gel | Sol-Gel | Rutile | Rutile | 9.635 | 9.635 | 0 | Real measurement | 100 |  |  | 0 | 100 | Aydin Unal F., Int J Appl Ceram Technol 2025, 22:e14916, https://doi.org/10.1111/ijac.14916 | 65 | Tauc Plot | 3.37 | -0.23 | 3.6 | 450 | 9.635 | 2 | 4.5 | 0.3 | 62.5 | 2.2 | 78 | 6 | 10 | 4 | 8 | 1 | 0 | 8.959 | 135 | -0.0942029 | 0 | 0.24 | 6.4 | 5.7971 | 0.6029 | 0 | 2.265402 | 0 | 1 | 0 | 0 | 0 | 0 | 0 | 1 | 0 | 0 | 0 | 0 | 0 | 0 | 0 | 1 | 0 | 0 |  |  | molar ratio | 69 | 1.96 | 4 | 0 | 0 | 0 | 0 | 1.104 | Observed | Observed |  |  |  |  | -0.1574788 | -0.5775788 | 0.2626212 | -0.07252119 | 0 | -0.198363 | -0.031637 |  |  | 0 |  | 1
SnO2 | Pt | 0.01 | Sol-gel | Sol-Gel | Rutile | Rutile | 12.281 | 12.281 | 0 | Real measurement | 100 |  |  | 0 | 100 | Aydin Unal F., Int J Appl Ceram Technol 2025, 22:e14916, https://doi.org/10.1111/ijac.14916 | 65 | Tauc Plot | 3.3 | -0.3 | 3.6 | 450 | 12.281 | 2 | 4.5 | 0.3 | 62.5 | 2.2 | 78 | 6 | 10 | 4 | 8 | 1 | 0 | 8.959 | 135 | -0.0942029 | 0 | 0.24 | 6.4 | 5.7971 | 0.6029 | 0.009950331 | 2.508053 | 0.0001 | 1 | 0 | 0 | 0 | 0 | 0 | 1 | 0 | 0 | 0 | 0 | 0 | 0 | 0 | 1 | 0 | 0 |  |  | molar ratio | 69 | 1.96 | 4 | -0.000942029 | 0 | 0.0024 | 0.02495596 | 1.104 | Observed | Observed |  |  |  |  | -0.2790862 | -0.6991862 | 0.1410138 | -0.02091381 | 0 | -0.281677 | -0.018323 |  |  | 0 |  | 1
SnO2 | Ag | 0.01 | Sol-gel | Sol-Gel | Rutile | Rutile | 9.202 | 9.202 | 0 | Real measurement | 100 |  |  | 0 | 100 | Aydin Unal F., Int J Appl Ceram Technol 2025, 22:e14916, https://doi.org/10.1111/ijac.14916 | 65 | Tauc Plot | 3.09 | -0.51 | 3.6 | 450 | 9.202 | 2 | 4.5 | 0.3 | 115 | 1.93 | 47 | 5 | 11 | 1 | 10 | 1 | 0 | 7.576 | 160 | 0.6666667 | -3 | -0.03 | 0.8695652 | 5.7971 | -4.927535 | 0.009950331 | 2.219421 | 0.0001 | 1 | 0 | 0 | 0 | 0 | 0 | 1 | 0 | 0 | 0 | 0 | 0 | 0 | 0 | 1 | 0 | 0 |  |  | molar ratio | 69 | 1.96 | 4 | 0.006666667 | -0.03 | -0.0003 | 0.02208397 | 0.15 | Observed | Observed |  |  |  |  | -0.2314733 | -0.6515733 | 0.1886267 | -0.2785267 | 0 | -0.458126 | -0.051874 |  |  | 0 |  | 1
SnO2 | Y | 0 | Sol-gel spin coating | Sol-Gel | Rutile | Rutile | 30 | 30 | 0 | Real measurement | 100 |  |  | 0 | 100 | Akkera HS et al., SSRN preprint, https://ssrn.com/abstract=4289925 | 66 | Tauc Plot | 3.91 | 0.31 | 3.6 | 453.2656 | 30 | 2 | 4.5 | 0.3 | 90 | 1.22 | 39 | 5 | 3 | 3 | 1 | 1 | 0 | 6.217 | 180 | 0.3043478 | -1 | -0.74 | 3.333333 | 5.7971 | -2.463767 | 0 | 3.401197 | 0 | 1 | 0 | 0 | 0 | 0 | 0 | 1 | 0 | 0 | 0 | 0 | 0 | 0 | 0 | 1 | 0 | 0 |  |  | molar ratio | 69 | 1.96 | 4 | 0 | 0 | 0 | 0 | 0.5750001 | Observed | IterativeImputer | 0.1842656 | -0.2921268 | 0.676936 | 0.1257344 | 0.2358202 | -0.1842798 | 0.6559202 | 0.07417977 | 1 | 0.16318 | 0.14682 | -0.226563 | 0.525334 | 0 |  | 1
SnO2 | Y | 0.01 | Sol-gel spin coating | Sol-Gel | Rutile | Rutile | 27 | 27 | 0 | Real measurement | 100 |  |  | 0 | 100 | Akkera HS et al., SSRN preprint, https://ssrn.com/abstract=4289925 | 66 | Tauc Plot | 3.87 | 0.27 | 3.6 | 451.9821 | 27 | 2 | 4.5 | 0.3 | 90 | 1.22 | 39 | 5 | 3 | 3 | 1 | 1 | 0 | 6.217 | 180 | 0.3043478 | -1 | -0.74 | 3.333333 | 5.7971 | -2.463767 | 0.009950331 | 3.295837 | 0.0001 | 1 | 0 | 0 | 0 | 0 | 0 | 1 | 0 | 0 | 0 | 0 | 0 | 0 | 0 | 1 | 0 | 0 |  |  | molar ratio | 69 | 1.96 | 4 | 0.003043478 | -0.01 | -0.0074 | 0.03279467 | 0.5750001 | Observed | IterativeImputer |  |  |  |  | 0.2193669 | -0.2007331 | 0.6394669 | 0.05063309 | 0 | 0.165061 | 0.104939 |  |  | 0 |  | 1
SnO2 | Y | 0.02 | Sol-gel spin coating | Sol-Gel | Rutile | Rutile | 22 | 22 | 0 | Real measurement | 100 |  |  | 0 | 100 | Akkera HS et al., SSRN preprint, https://ssrn.com/abstract=4289925 | 66 | Tauc Plot | 3.85 | 0.25 | 3.6 | 449.8647 | 22 | 2 | 4.5 | 0.3 | 90 | 1.22 | 39 | 5 | 3 | 3 | 1 | 1 | 0 | 6.217 | 180 | 0.3043478 | -1 | -0.74 | 3.333333 | 5.7971 | -2.463767 | 0.01980263 | 3.091042 | 0.0004 | 1 | 0 | 0 | 0 | 0 | 0 | 1 | 0 | 0 | 0 | 0 | 0 | 0 | 0 | 1 | 0 | 0 |  |  | molar ratio | 69 | 1.96 | 4 | 0.006086957 | -0.02 | -0.0148 | 0.06121076 | 0.5750001 | Observed | IterativeImputer |  |  |  |  | 0.1901023 | -0.2299977 | 0.6102023 | 0.05989769 | 0 | 0.188988 | 0.061012 |  |  | 0 |  | 1
SnO2 | Y | 0.03 | Sol-gel spin coating | Sol-Gel | Rutile | Rutile | 19 | 19 | 0 | Real measurement | 100 |  |  | 0 | 100 | Akkera HS et al., SSRN preprint, https://ssrn.com/abstract=4289925 | 66 | Tauc Plot | 3.8 | 0.2 | 3.6 | 448.5645 | 19 | 2 | 4.5 | 0.3 | 90 | 1.22 | 39 | 5 | 3 | 3 | 1 | 1 | 0 | 6.217 | 180 | 0.3043478 | -1 | -0.74 | 3.333333 | 5.7971 | -2.463767 | 0.0295588 | 2.944439 | 0.0009 | 1 | 0 | 0 | 0 | 0 | 0 | 1 | 0 | 0 | 0 | 0 | 0 | 0 | 0 | 1 | 0 | 0 |  |  | molar ratio | 69 | 1.96 | 4 | 0.009130435 | -0.03 | -0.0222 | 0.08703409 | 0.5750001 | Observed | IterativeImputer |  |  |  |  | 0.1774439 | -0.2426561 | 0.5975439 | 0.02255608 | 0 | 0.189969 | 0.010031 |  |  | 0 |  | 1
SnO2 | Y | 0.04 | Sol-gel spin coating | Sol-Gel | Rutile | Rutile | 16 | 16 | 0 | Real measurement | 100 |  |  | 0 | 100 | Akkera HS et al., SSRN preprint, https://ssrn.com/abstract=4289925 | 66 | Tauc Plot | 3.77 | 0.17 | 3.6 | 447.254 | 16 | 2 | 4.5 | 0.3 | 90 | 1.22 | 39 | 5 | 3 | 3 | 1 | 1 | 0 | 6.217 | 180 | 0.3043478 | -1 | -0.74 | 3.333333 | 5.7971 | -2.463767 | 0.03922071 | 2.772589 | 0.0016 | 1 | 0 | 0 | 0 | 0 | 0 | 1 | 0 | 0 | 0 | 0 | 0 | 0 | 0 | 1 | 0 | 0 |  |  | molar ratio | 69 | 1.96 | 4 | 0.01217391 | -0.04 | -0.0296 | 0.1087429 | 0.5750001 | Observed | IterativeImputer |  |  |  |  | 0.1504045 | -0.2696955 | 0.5705045 | 0.01959555 | 0 | 0.139995 | 0.030005 |  |  | 0 |  | 1
SnO2 | Y | 0.05 | Sol-gel spin coating | Sol-Gel | Rutile | Rutile | 13 | 13 | 0 | Real measurement | 100 |  |  | 0 | 100 | Akkera HS et al., SSRN preprint, https://ssrn.com/abstract=4289925 | 66 | Tauc Plot | 3.74 | 0.14 | 3.6 | 445.9283 | 13 | 2 | 4.5 | 0.3 | 90 | 1.22 | 39 | 5 | 3 | 3 | 1 | 1 | 0 | 6.217 | 180 | 0.3043478 | -1 | -0.74 | 3.333333 | 5.7971 | -2.463767 | 0.04879016 | 2.564949 | 0.0025 | 1 | 0 | 0 | 0 | 0 | 0 | 1 | 0 | 0 | 0 | 0 | 0 | 0 | 0 | 1 | 0 | 0 |  |  | molar ratio | 69 | 1.96 | 4 | 0.01521739 | -0.05 | -0.037 | 0.1251443 | 0.5750001 | Observed | IterativeImputer |  |  |  |  | 0.1608354 | -0.2592646 | 0.5809354 | -0.02083538 | 0 | 0.147661 | -0.007661 |  |  | 0 |  | 1
SnO2 | Sb | 0 | Sol-gel spin coating | Sol-Gel | Rutile | Rutile | 3.73 | 3.73 | 0 | Real measurement | 100 |  |  | 0 | 100 | Bhadrapriya BC et al., AIP Conf. Proc. 1951, 030006 (2018), https://doi.org/10.1063/1.5031732 | 67 | Tauc Plot | 3.76 | 0.16 | 3.6 | 500 | 3.73 | 2 | 4.5 | 0.3 | 76 | 2.05 | 51 | 5 | 15 | 3 | 0 | 0 | 0 | 8.608 | 145 | 0.1014493 | -1 | 0.09 | 3.947368 | 5.7971 | -1.849732 | 0 | 1.316408 | 0 | 0 | 0 | 0 | 0 | 0 | 0 | 1 | 0 | 0 | 0 | 0 | 0 | 0 | 0 | 1 | 0 | 0 |  |  | molar ratio | 69 | 1.96 | 4 | 0 | 0 | 0 | 0 | 0.6809212 | Observed | Observed |  |  |  |  | 0.06545917 | -0.3546408 | 0.4855592 | 0.09454083 | 0 | 0.064707 | 0.095293 |  |  | 0 | 0.2361 | 6
SnO2 | Sb | 0.027 | Sol-gel spin coating | Sol-Gel | Rutile | Rutile | 2.24 | 2.24 | 0 | Real measurement | 100 |  |  | 0 | 100 | Bhadrapriya BC et al., AIP Conf. Proc. 1951, 030006 (2018), https://doi.org/10.1063/1.5031732 | 67 | Tauc Plot | 3.36 | -0.24 | 3.6 | 500 | 2.24 | 2 | 4.5 | 0.3 | 76 | 2.05 | 51 | 5 | 15 | 3 | 0 | 0 | 0 | 8.608 | 145 | 0.1014493 | -1 | 0.09 | 3.947368 | 5.7971 | -1.849732 | 0.02664193 | 0.8064759 | 0.000729 | 0 | 0 | 0 | 0 | 0 | 0 | 1 | 0 | 0 | 0 | 0 | 0 | 0 | 0 | 1 | 0 | 0 |  |  | molar ratio | 69 | 1.96 | 4 | 0.00273913 | -0.027 | 0.00243 | 0.02148607 | 0.6809212 | Observed | Observed |  |  |  |  | -0.1599114 | -0.5800114 | 0.2601886 | -0.08008864 | 0 | -0.163075 | -0.076925 |  |  | 0 | 0.2361 | 6
SnO2 | Sb | 0.541 | Sol-gel spin coating | Sol-Gel | Rutile | Rutile | 2.24 | 2.24 | 0 | Real measurement | 100 |  |  | 0 | 100 | Bhadrapriya BC et al., AIP Conf. Proc. 1951, 030006 (2018), https://doi.org/10.1063/1.5031732 | 67 | Tauc Plot | 3.56 | -0.04 | 3.6 | 500 | 2.24 | 2 | 4.5 | 0.3 | 76 | 2.05 | 51 | 5 | 15 | 3 | 0 | 0 | 0 | 8.608 | 145 | 0.1014493 | -1 | 0.09 | 3.947368 | 5.7971 | -1.849732 | 0.4324316 | 0.8064759 | 0.292681 | 0 | 0 | 0 | 0 | 0 | 0 | 1 | 0 | 0 | 0 | 0 | 0 | 0 | 0 | 1 | 0 | 0 |  |  | molar ratio | 69 | 1.96 | 4 | 0.05488406 | -0.541 | 0.04869 | 0.3487456 | 0.6809212 | Observed | Observed |  |  |  |  | -0.1205871 | -0.5406871 | 0.2995129 | 0.0805871 | 0 | -0.03646 | -0.00354 |  |  | 0 | 0.2361 | 6
SnO2 | Sb | 0 | Nebulized Spray Pyrolysis | Spray-Pyrolysis | Rutile | Rutile | 12.5 | 12.5 | 0 | Real measurement | 100 |  |  | 0 | 100 | Raju MJS, Bhattacharya SS, Mater. Today: Proc. 5 (2018) 10097-10103, https://doi.org/10.1016/j.matpr.2017.10.183 | 68 | Tauc Plot | 3.6 | 0 | 3.6 | 1000 | 12.5 | 2 | 4.5 | 0.3 | 76 | 2.05 | 51 | 5 | 15 | 3 | 0 | 0 | 0 | 8.608 | 145 | 0.1014493 | -1 | 0.09 | 3.947368 | 5.7971 | -1.849732 | 0 | 2.525729 | 0 | 0 | 0 | 0 | 0 | 0 | 0 | 0 | 1 | 0 | 0 | 0 | 0 | 0 | 0 | 1 | 0 | 0 |  |  | molar ratio | 69 | 1.96 | 4 | 0 | 0 | 0 | 0 | 0.6809212 | Observed | Observed |  |  |  |  | 0.02240681 | -0.3976932 | 0.4425068 | -0.02240681 | 0 | 0.088002 | -0.088002 |  |  | 0 | 0.2361 | 6
SnO2 | Sb | 0.099 | Nebulized Spray Pyrolysis | Spray-Pyrolysis | Rutile | Rutile |  | 43.6 | 1 | L1: group median of SnO2 + Spray-Pyrolysis | 100 |  |  | 0 | 100 | Raju MJS, Bhattacharya SS, Mater. Today: Proc. 5 (2018) 10097-10103, https://doi.org/10.1016/j.matpr.2017.10.183 | 68 | Tauc Plot | 3.8 | 0.2 | 3.6 | 1000 | 43.6 | 2 | 4.5 | 0.3 | 76 | 2.05 | 51 | 5 | 15 | 3 | 0 | 0 | 0 | 8.608 | 145 | 0.1014493 | -1 | 0.09 | 3.947368 | 5.7971 | -1.849732 | 0.09440068 | 3.775057 | 0.009801 | 0 | 0 | 0 | 0 | 0 | 0 | 0 | 1 | 0 | 0 | 0 | 0 | 0 | 0 | 1 | 0 | 0 |  |  | molar ratio | 69 | 1.96 | 4 | 0.01004348 | -0.099 | 0.00891 | 0.3563679 | 0.6809212 | IterativeImputer | Observed |  |  |  |  | 0.207655 | -0.212445 | 0.627755 | -0.007654971 | 0 | 0.242955 | -0.042955 |  |  | 0 | 0.2361 | 6
TiO2 | Zn | 0 | Sol-gel | Sol-Gel | Anatase | Anatase | 38.4 | 38.4 | 0 | Real measurement | 100 |  |  | 0 | 100 | Ahamed M et al., Sci. Rep. 6:30196 (2016), https://doi.org/10.1038/srep30196 | 69 | Tauc Plot | 3.35 | 0.15 | 3.2 | 450 | 38.4 | 2 | 4.21 | 0.5 | 74 | 1.65 | 30 | 4 | 12 | 2 | 10 | 1 | 0 | 9.394 | 135 | 0.2231405 | -2 | 0.11 | 2.702703 | 6.6116 | -3.908897 | 0 | 3.648057 | 0 | 1 | 0 | 0 | 0 | 0 | 0 | 1 | 0 | 0 | 1 | 0 | 0 | 0 | 0 | 0 | 0 | 0 |  |  | molar ratio | 60.5 | 1.54 | 4 | 0 | 0 | 0 | 0 | 0.4087819 | Observed | Observed | 0.2752066 | -0.1488322 | 0.8202307 | -0.1252066 | 0.1999535 | -0.2201465 | 0.6200535 | -0.04995351 | 1 | 0.307628 | -0.157628 | 0.04981 | 0.801708 | 0 | 0.1467 | 2
TiO2 | Zn | 0.1357 | Sol-gel | Sol-Gel | Anatase | Anatase | 29.2 | 29.2 | 0 | Real measurement |  | Zn cubic |  | 1 | 100 | Ahamed M et al., Sci. Rep. 6:30196 (2016), https://doi.org/10.1038/srep30196 | 69 | Tauc Plot | 3.85 | 0.65 | 3.2 | 450 | 29.2 | 2 | 4.21 | 0.5 | 74 | 1.65 | 30 | 4 | 12 | 2 | 10 | 1 | 0 | 9.394 | 135 | 0.2231405 | -2 | 0.11 | 2.702703 | 6.6116 | -3.908897 | 0.1272492 | 3.374169 | 0.01841449 | 1 | 0 | 0 | 0 | 0 | 0 | 1 | 0 | 0 | 1 | 0 | 0 | 0 | 0 | 0 | 0 | 0 |  |  | molar ratio | 60.5 | 1.54 | 4 | 0.03028017 | -0.2714 | 0.014927 | 0.4293603 | 0.4087819 | Observed | Observed |  |  |  |  | 0.09717969 | -0.3229203 | 0.5172797 | 0.5528203 | 0 | 0.516816 | 0.133184 |  |  | 0 | 0.1467 | 2
SnO2 | Fe | 0 | Spray Pyrolysis | Spray-Pyrolysis | Rutile | Rutile | 50.65 | 50.65 | 0 | Real measurement |  | SnO2 cubic |  | 1 | 100 | Segueni L et al., Dig. J. Nanomater. Biostructures 14(4):923-934 (2019) | 70 | Tauc Plot | 3.64 | 0.04 | 3.6 | 480 | 50.65 | 2 | 4.5 | 0.3 | 55 | 1.83 | 26 | 4 | 8 | 3 | 5 | 1 | 0 | 7.902 | 140 | -0.2028986 | -1 | -0.13 | 5.454545 | 5.7971 | -0.3425545 | 0 | 3.924939 | 0 | 1 | 0 | 0 | 0 | 0 | 0 | 0 | 1 | 0 | 0 | 0 | 0 | 0 | 0 | 1 | 0 | 0 |  |  | molar ratio | 69 | 1.96 | 4 | 0 | 0 | 0 | 0 | 0.9409093 | Observed | Observed |  |  |  |  | 0.1214406 | -0.2986594 | 0.5415406 | -0.08144056 | 0 | 0.066574 | -0.026574 |  |  | 0 |  | 1
SnO2 | Fe | 0.0213 | Spray Pyrolysis | Spray-Pyrolysis | Rutile | Rutile | 54.5 | 54.5 | 0 | Real measurement |  | SnO2 cubic |  | 1 | 100 | Segueni L et al., Dig. J. Nanomater. Biostructures 14(4):923-934 (2019) | 70 | Tauc Plot | 3.57 | -0.03 | 3.6 | 480 | 54.5 | 2 | 4.5 | 0.3 | 55 | 1.83 | 26 | 4 | 8 | 3 | 5 | 1 | 0 | 7.902 | 140 | -0.2028986 | -1 | -0.13 | 5.454545 | 5.7971 | -0.3425545 | 0.02107633 | 3.998201 | 0.00045369 | 1 | 0 | 0 | 0 | 0 | 0 | 0 | 1 | 0 | 0 | 0 | 0 | 0 | 0 | 1 | 0 | 0 |  |  | molar ratio | 69 | 1.96 | 4 | -0.004321739 | -0.0213 | -0.002769 | 0.08426738 | 0.9409093 | Observed | Observed |  |  |  |  | 0.0254711 | -0.3946289 | 0.4455711 | -0.0554711 | 0 | 0.037366 | -0.067366 |  |  | 0 |  | 1
SnO2 | Fe | 0.0425 | Spray Pyrolysis | Spray-Pyrolysis | Rutile | Rutile | 56.99 | 56.99 | 0 | Real measurement |  | SnO2 cubic |  | 1 | 100 | Segueni L et al., Dig. J. Nanomater. Biostructures 14(4):923-934 (2019) | 70 | Tauc Plot | 3.8 | 0.2 | 3.6 | 480 | 56.99 | 2 | 4.5 | 0.3 | 55 | 1.83 | 26 | 4 | 8 | 3 | 5 | 1 | 0 | 7.902 | 140 | -0.2028986 | -1 | -0.13 | 5.454545 | 5.7971 | -0.3425545 | 0.04162167 | 4.042876 | 0.00180625 | 1 | 0 | 0 | 0 | 0 | 0 | 0 | 1 | 0 | 0 | 0 | 0 | 0 | 0 | 1 | 0 | 0 |  |  | molar ratio | 69 | 1.96 | 4 | -0.008623188 | -0.0425 | -0.005525 | 0.1682713 | 0.9409093 | Observed | Observed |  |  |  |  | 0.1011744 | -0.3189256 | 0.5212744 | 0.09882563 | 0 | 0.095214 | 0.104786 |  |  | 0 |  | 1
SnO2 | Fe | 0.085 | Spray Pyrolysis | Spray-Pyrolysis | Rutile | Rutile | 36.11 | 36.11 | 0 | Real measurement |  | SnO2 cubic |  | 1 | 100 | Segueni L et al., Dig. J. Nanomater. Biostructures 14(4):923-934 (2019) | 70 | Tauc Plot | 3.74 | 0.14 | 3.6 | 480 | 36.11 | 2 | 4.5 | 0.3 | 55 | 1.83 | 26 | 4 | 8 | 3 | 5 | 1 | 0 | 7.902 | 140 | -0.2028986 | -1 | -0.13 | 5.454545 | 5.7971 | -0.3425545 | 0.08157999 | 3.58657 | 0.007225 | 1 | 0 | 0 | 0 | 0 | 0 | 0 | 1 | 0 | 0 | 0 | 0 | 0 | 0 | 1 | 0 | 0 |  |  | molar ratio | 69 | 1.96 | 4 | -0.01724638 | -0.085 | -0.01105 | 0.2925923 | 0.9409093 | Observed | Observed |  |  |  |  | 0.06018301 | -0.359917 | 0.480283 | 0.07981699 | 0 | 0.111446 | 0.028554 |  |  | 0 |  | 1
SnO2 | Fe | 0.1275 | Spray Pyrolysis | Spray-Pyrolysis | Rutile | Rutile | 42.46 | 42.46 | 0 | Real measurement |  | SnO2 cubic |  | 1 | 100 | Segueni L et al., Dig. J. Nanomater. Biostructures 14(4):923-934 (2019) | 70 | Tauc Plot | 3.67 | 0.07 | 3.6 | 480 | 42.46 | 2 | 4.5 | 0.3 | 55 | 1.83 | 26 | 4 | 8 | 3 | 5 | 1 | 0 | 7.902 | 140 | -0.2028986 | -1 | -0.13 | 5.454545 | 5.7971 | -0.3425545 | 0.1200028 | 3.748562 | 0.01625625 | 1 | 0 | 0 | 0 | 0 | 0 | 0 | 1 | 0 | 0 | 0 | 0 | 0 | 0 | 1 | 0 | 0 |  |  | molar ratio | 69 | 1.96 | 4 | -0.02586957 | -0.1275 | -0.016575 | 0.449838 | 0.9409093 | Observed | Observed |  |  |  |  | 0.0731652 | -0.3469348 | 0.4932652 | -0.003165205 | 0 | 0.089148 | -0.019148 |  |  | 0 |  | 1
SnO2 | Fe | 0.17 | Spray Pyrolysis | Spray-Pyrolysis | Rutile | Rutile | 50.46 | 50.46 | 0 | Real measurement |  | SnO2 cubic |  | 1 | 100 | Segueni L et al., Dig. J. Nanomater. Biostructures 14(4):923-934 (2019) | 70 | Tauc Plot | 3.56 | -0.04 | 3.6 | 480 | 50.46 | 2 | 4.5 | 0.3 | 55 | 1.83 | 26 | 4 | 8 | 3 | 5 | 1 | 0 | 7.902 | 140 | -0.2028986 | -1 | -0.13 | 5.454545 | 5.7971 | -0.3425545 | 0.1570037 | 3.921181 | 0.0289 | 1 | 0 | 0 | 0 | 0 | 0 | 0 | 1 | 0 | 0 | 0 | 0 | 0 | 0 | 1 | 0 | 0 |  |  | molar ratio | 69 | 1.96 | 4 | -0.03449275 | -0.17 | -0.0221 | 0.6156401 | 0.9409093 | Observed | Observed |  |  |  |  | 0.02166318 | -0.3984368 | 0.4417632 | -0.06166318 | 0 | 0.037606 | -0.077606 |  |  | 0 |  | 1
SnO2 | Fe | 0.2126 | Spray Pyrolysis | Spray-Pyrolysis | Rutile | Rutile | 43.6 | 43.6 | 0 | Real measurement |  | SnO2 cubic |  | 1 | 100 | Segueni L et al., Dig. J. Nanomater. Biostructures 14(4):923-934 (2019) | 70 | Tauc Plot | 3.58 | -0.02 | 3.6 | 480 | 43.6 | 2 | 4.5 | 0.3 | 55 | 1.83 | 26 | 4 | 8 | 3 | 5 | 1 | 0 | 7.902 | 140 | -0.2028986 | -1 | -0.13 | 5.454545 | 5.7971 | -0.3425545 | 0.1927668 | 3.775057 | 0.04519876 | 1 | 0 | 0 | 0 | 0 | 0 | 0 | 1 | 0 | 0 | 0 | 0 | 0 | 0 | 1 | 0 | 0 |  |  | molar ratio | 69 | 1.96 | 4 | -0.04313623 | -0.2126 | -0.027638 | 0.7277057 | 0.9409093 | Observed | Observed |  |  |  |  | 0.001726202 | -0.4183738 | 0.4218262 | -0.0217262 | 0 | 0.013496 | -0.033496 |  |  | 0 |  | 1
In2O3 | W | 0 | Spray Pyrolysis | Spray-Pyrolysis | Cubic | Cubic | 29.7 | 29.7 | 0 | Real measurement | 100 |  |  | 0 | 100 | Aparna C et al., Mater. Adv. 6:433-447 (2025), https://doi.org/10.1039/d4ma00949e | 101 | Tauc Plot | 3.68 | 0.78 | 2.9 | 450 | 29.7 | 3 | 4.45 | 0.3 | 60 | 1.7 | 74 | 6 | 6 | 6 | 4 | 1 | 0 | 7.864 | 135 | -0.25 | 3 | -0.08 | 10 | 3.75 | 6.25 | 0 | 3.391147 | 0 | 1 | 0 | 0 | 0 | 0 | 0 | 0 | 1 | 0 | 0 | 1 | 0 | 0 | 0 | 0 | 0 | 0 |  |  | molar ratio | 80 | 1.78 | 3 | 0 | 0 | 0 | 0 | 2.666667 | Observed | Observed |  |  |  |  | 0.7377818 | 0.3176818 | 1.157882 | 0.0422182 | 0 | 0.802618 | -0.022618 |  |  | 0 |  | 1
In2O3 | W | 0.0204 | Spray Pyrolysis | Spray-Pyrolysis | Cubic | Cubic | 17.98 | 17.98 | 0 | Real measurement | 100 |  |  | 0 | 100 | Aparna C et al., Mater. Adv. 6:433-447 (2025), https://doi.org/10.1039/d4ma00949e | 101 | Tauc Plot | 3.78 | 0.88 | 2.9 | 450 | 17.98 | 3 | 4.45 | 0.3 | 60 | 1.7 | 74 | 6 | 6 | 6 | 4 | 1 | 0 | 7.864 | 135 | -0.25 | 3 | -0.08 | 10 | 3.75 | 6.25 | 0.02019471 | 2.88926 | 0.00041616 | 1 | 0 | 0 | 0 | 0 | 0 | 0 | 1 | 0 | 0 | 1 | 0 | 0 | 0 | 0 | 0 | 0 |  |  | molar ratio | 80 | 1.78 | 3 | -0.0051 | 0.0612 | -0.001632 | 0.05834776 | 2.666667 | Observed | Observed |  |  |  |  | 0.6724314 | 0.2523314 | 1.092531 | 0.2075686 | 0 | 0.80235 | 0.07765 |  |  | 0 |  | 1
In2O3 | W | 0.0417 | Spray Pyrolysis | Spray-Pyrolysis | Cubic | Cubic | 16.08 | 16.08 | 0 | Real measurement | 100 |  |  | 0 | 100 | Aparna C et al., Mater. Adv. 6:433-447 (2025), https://doi.org/10.1039/d4ma00949e | 101 | Tauc Plot | 3.62 | 0.72 | 2.9 | 450 | 16.08 | 3 | 4.45 | 0.3 | 60 | 1.7 | 74 | 6 | 6 | 6 | 4 | 1 | 0 | 7.864 | 135 | -0.25 | 3 | -0.08 | 10 | 3.75 | 6.25 | 0.04085399 | 2.777576 | 0.00173889 | 1 | 0 | 0 | 0 | 0 | 0 | 0 | 1 | 0 | 0 | 1 | 0 | 0 | 0 | 0 | 0 | 0 |  |  | molar ratio | 80 | 1.78 | 3 | -0.010425 | 0.1251 | -0.003336 | 0.1134751 | 2.666667 | Observed | Observed | 0.7156455 | 0.3319033 | 1.300966 | 0.004354497 | 0.6836813 | 0.2635813 | 1.103781 | 0.0363187 | 1 | 0.754995 | -0.034995 | 0.410279 | 1.162177 | 0 |  | 1
In2O3 | W | 0.0638 | Spray Pyrolysis | Spray-Pyrolysis | Cubic | Cubic | 14.19 | 14.19 | 0 | Real measurement | 100 |  |  | 0 | 100 | Aparna C et al., Mater. Adv. 6:433-447 (2025), https://doi.org/10.1039/d4ma00949e | 101 | Tauc Plot | 3.63 | 0.73 | 2.9 | 450 | 14.19 | 3 | 4.45 | 0.3 | 60 | 1.7 | 74 | 6 | 6 | 6 | 4 | 1 | 0 | 7.864 | 135 | -0.25 | 3 | -0.08 | 10 | 3.75 | 6.25 | 0.0618474 | 2.652537 | 0.00407044 | 1 | 0 | 0 | 0 | 0 | 0 | 0 | 1 | 0 | 0 | 1 | 0 | 0 | 0 | 0 | 0 | 0 |  |  | molar ratio | 80 | 1.78 | 3 | -0.01595 | 0.1914 | -0.005104 | 0.1640526 | 2.666667 | Observed | Observed | 0.7823899 | 0.3481527 | 1.317216 | -0.05238993 | 0.7557949 | 0.3356949 | 1.175895 | -0.02579487 | 1 | 0.753503 | -0.023503 | 0.415897 | 1.167794 | 0 |  | 1
In2O3 | W | 0.087 | Spray Pyrolysis | Spray-Pyrolysis | Cubic | Cubic | 14.02 | 14.02 | 0 | Real measurement | 100 |  |  | 0 | 100 | Aparna C et al., Mater. Adv. 6:433-447 (2025), https://doi.org/10.1039/d4ma00949e | 101 | Tauc Plot | 3.66 | 0.76 | 2.9 | 450 | 14.02 | 3 | 4.45 | 0.3 | 60 | 1.7 | 74 | 6 | 6 | 6 | 4 | 1 | 0 | 7.864 | 135 | -0.25 | 3 | -0.08 | 10 | 3.75 | 6.25 | 0.08342161 | 2.640485 | 0.007569 | 1 | 0 | 0 | 0 | 0 | 0 | 0 | 1 | 0 | 0 | 1 | 0 | 0 | 0 | 0 | 0 | 0 |  |  | molar ratio | 80 | 1.78 | 3 | -0.02175 | 0.261 | -0.00696 | 0.2202735 | 2.666667 | Observed | Observed |  |  |  |  | 0.7376794 | 0.3175794 | 1.157779 | 0.02232063 | 0 | 0.780838 | -0.020838 |  |  | 0 |  | 1
In2O3 | W | 0.1111 | Spray Pyrolysis | Spray-Pyrolysis | Cubic | Cubic | 14.55 | 14.55 | 0 | Real measurement | 100 |  |  | 0 | 100 | Aparna C et al., Mater. Adv. 6:433-447 (2025), https://doi.org/10.1039/d4ma00949e | 101 | Tauc Plot | 3.59 | 0.69 | 2.9 | 450 | 14.55 | 3 | 4.45 | 0.3 | 60 | 1.7 | 74 | 6 | 6 | 6 | 4 | 1 | 0 | 7.864 | 135 | -0.25 | 3 | -0.08 | 10 | 3.75 | 6.25 | 0.1053505 | 2.677591 | 0.01234321 | 1 | 0 | 0 | 0 | 0 | 0 | 0 | 1 | 0 | 0 | 1 | 0 | 0 | 0 | 0 | 0 | 0 |  |  | molar ratio | 80 | 1.78 | 3 | -0.027775 | 0.3333 | -0.008888 | 0.2820856 | 2.666667 | Observed | Observed |  |  |  |  | 0.7177052 | 0.2976052 | 1.137805 | -0.0277052 | 0 | 0.716791 | -0.026791 |  |  | 0 |  | 1
In2O3 | Cu | 0 | Magnetron Co-Sputtering | Physical-Deposition | Cubic | Cubic | 17.1 | 17.1 | 0 | Real measurement | 100 |  |  | 0 | 100 | Liu Y et al., Crystals 2024, 14, 78. https://doi.org/10.3390/cryst14010078 | 102 | Tauc Plot | 3.76 | 0.86 | 2.9 | 500 | 17.1 | 3 | 4.45 | 0.3 | 73 | 1.9 | 29 | 4 | 11 | 2 | 9 | 1 | 0 | 7.726 | 135 | -0.0875 | -1 | 0.12 | 2.739726 | 3.75 | -1.010274 | 0 | 2.839078 | 0 | 1 | 0 | 0 | 0 | 0 | 1 | 0 | 0 | 0 | 0 | 1 | 0 | 0 | 0 | 0 | 0 | 0 |  |  | molar ratio | 80 | 1.78 | 3 | 0 | 0 | 0 | 0 | 0.7305936 | Observed | Observed |  |  |  |  | 0.7594867 | 0.3393867 | 1.179587 | 0.1005133 | 0 | 0.766183 | 0.093817 |  |  | 0 |  | 1
In2O3 | Cu | 0.0143 | Magnetron Co-Sputtering | Physical-Deposition | Cubic | Cubic |  | 26 | 1 | L1: group median of In2O3 + Physical-Deposition | 100 |  |  | 0 | 100 | Liu Y et al., Crystals 2024, 14, 78. https://doi.org/10.3390/cryst14010078 | 102 | Tauc Plot | 3.69 | 0.79 | 2.9 | 500 | 26 | 3 | 4.45 | 0.3 | 73 | 1.9 | 29 | 4 | 11 | 2 | 9 | 1 | 0 | 7.726 | 135 | -0.0875 | -1 | 0.12 | 2.739726 | 3.75 | -1.010274 | 0.01419872 | 3.258097 | 0.00020449 | 1 | 0 | 0 | 0 | 0 | 1 | 0 | 0 | 0 | 0 | 1 | 0 | 0 | 0 | 0 | 0 | 0 |  |  | molar ratio | 80 | 1.78 | 3 | -0.00125125 | -0.0143 | 0.001716 | 0.0462608 | 0.7305936 | IterativeImputer | Observed |  |  |  |  | 0.475411 | 0.05531102 | 0.895511 | 0.314589 | 0 | 0.612399 | 0.177601 |  |  | 0 |  | 1
In2O3 | Cu | 0.0202 | Magnetron Co-Sputtering | Physical-Deposition | Cubic | Cubic |  | 26 | 1 | L1: group median of In2O3 + Physical-Deposition | 100 |  |  | 0 | 100 | Liu Y et al., Crystals 2024, 14, 78. https://doi.org/10.3390/cryst14010078 | 102 | Tauc Plot | 3.6 | 0.7 | 2.9 | 500 | 26 | 3 | 4.45 | 0.3 | 73 | 1.9 | 29 | 4 | 11 | 2 | 9 | 1 | 0 | 7.726 | 135 | -0.0875 | -1 | 0.12 | 2.739726 | 3.75 | -1.010274 | 0.01999869 | 3.258097 | 0.00040804 | 1 | 0 | 0 | 0 | 0 | 1 | 0 | 0 | 0 | 0 | 1 | 0 | 0 | 0 | 0 | 0 | 0 |  |  | molar ratio | 80 | 1.78 | 3 | -0.0017675 | -0.0202 | 0.002424 | 0.06515765 | 0.7305936 | IterativeImputer | Observed | 0.5323056 | -0.00160855 | 0.9674543 | 0.1676944 | 0.5621161 | 0.1420161 | 0.9822161 | 0.1378839 | 1 | 0.569258 | 0.130742 | 0.195203 | 0.947101 | 0 |  | 1
In2O3 | Cu | 0.0426 | Magnetron Co-Sputtering | Physical-Deposition | Cubic | Cubic |  | 26 | 1 | L1: group median of In2O3 + Physical-Deposition | 100 |  |  | 0 | 100 | Liu Y et al., Crystals 2024, 14, 78. https://doi.org/10.3390/cryst14010078 | 102 | Tauc Plot | 3.29 | 0.39 | 2.9 | 500 | 26 | 3 | 4.45 | 0.3 | 73 | 1.9 | 29 | 4 | 11 | 2 | 9 | 1 | 0 | 7.726 | 135 | -0.0875 | -1 | 0.12 | 2.739726 | 3.75 | -1.010274 | 0.04171759 | 3.258097 | 0.00181476 | 1 | 0 | 0 | 0 | 0 | 1 | 0 | 0 | 0 | 0 | 1 | 0 | 0 | 0 | 0 | 0 | 0 |  |  | molar ratio | 80 | 1.78 | 3 | -0.0037275 | -0.0426 | 0.005112 | 0.1359199 | 0.7305936 | IterativeImputer | Observed |  |  |  |  | 0.36882 | -0.05127996 | 0.78892 | 0.02117996 | 0 | 0.41694 | -0.02694 |  |  | 0 |  | 1
In2O3 | Cu | 0.0445 | Magnetron Co-Sputtering | Physical-Deposition | Cubic | Cubic | 38.9 | 38.9 | 0 | Real measurement | 100 |  |  | 0 | 100 | Liu Y et al., Crystals 2024, 14, 78. https://doi.org/10.3390/cryst14010078 | 102 | Tauc Plot | 2.71 | -0.19 | 2.9 | 500 | 38.9 | 3 | 4.45 | 0.3 | 73 | 1.9 | 29 | 4 | 11 | 2 | 9 | 1 | 0 | 7.726 | 135 | -0.0875 | -1 | 0.12 | 2.739726 | 3.75 | -1.010274 | 0.0435383 | 3.660994 | 0.00198025 | 1 | 0 | 0 | 0 | 0 | 1 | 0 | 0 | 0 | 0 | 1 | 0 | 0 | 0 | 0 | 0 | 0 |  |  | molar ratio | 80 | 1.78 | 3 | -0.00389375 | -0.0445 | 0.00534 | 0.1593935 | 0.7305936 | Observed | Observed |  |  |  |  | 0.05627275 | -0.3638273 | 0.4763727 | -0.2462727 | 0 | 0.116686 | -0.306686 |  |  | 0 |  | 1
In2O3 | Ti | 0 | Atomic Layer Deposition | Physical-Deposition | Amorphous | Amorphous |  | 26 | 1 | L1: group median of In2O3 + Physical-Deposition | 100 |  |  | 0 | 100 | Yang B et al., Coatings 2023, 13, 605. https://doi.org/10.3390/coatings13030605 | 106 | Tauc Plot | 3.69 | 0.79 | 2.9 | 250 | 26 | 3 | 4.45 | 0.3 | 60.5 | 1.54 | 22 | 4 | 4 | 4 | 2 | 1 | 0 | 6.828 | 140 | -0.24375 | 1 | -0.24 | 6.61157 | 3.75 | 2.86157 | 0 | 3.258097 | 0 | 1 | 0 | 0 | 0 | 0 | 1 | 0 | 0 | 1 | 0 | 0 | 0 | 0 | 0 | 0 | 0 | 0 |  |  | molar ratio | 80 | 1.78 | 3 | 0 | 0 | 0 | 0 | 1.763085 | IterativeImputer | Observed |  |  |  |  | 0.8139039 | 0.3938039 | 1.234004 | -0.0239039 | 0 | 0.835332 | -0.045332 |  |  | 0 | 0.1541 | 2
In2O3 | Ti | 0.05 | Atomic Layer Deposition | Physical-Deposition | Amorphous | Amorphous |  | 26 | 1 | L1: group median of In2O3 + Physical-Deposition | 100 |  |  | 0 | 100 | Yang B et al., Coatings 2023, 13, 605. https://doi.org/10.3390/coatings13030605 | 106 | Tauc Plot | 3.71 | 0.81 | 2.9 | 250 | 26 | 3 | 4.45 | 0.3 | 60.5 | 1.54 | 22 | 4 | 4 | 4 | 2 | 1 | 0 | 6.828 | 140 | -0.24375 | 1 | -0.24 | 6.61157 | 3.75 | 2.86157 | 0.04879016 | 3.258097 | 0.0025 | 1 | 0 | 0 | 0 | 0 | 1 | 0 | 0 | 1 | 0 | 0 | 0 | 0 | 0 | 0 | 0 | 0 |  |  | molar ratio | 80 | 1.78 | 3 | -0.0121875 | 0.05 | -0.012 | 0.1589631 | 1.763085 | IterativeImputer | Observed | 0.7647746 | 0.3053103 | 1.274373 | 0.04522544 | 0.8196819 | 0.3995819 | 1.239782 | -0.009681939 | 1 | 0.793351 | 0.016649 | 0.423798 | 1.175696 | 0 | 0.1541 | 2
In2O3 | Ti | 0.0556 | Atomic Layer Deposition | Physical-Deposition | Amorphous | Amorphous |  | 26 | 1 | L1: group median of In2O3 + Physical-Deposition | 100 |  |  | 0 | 100 | Yang B et al., Coatings 2023, 13, 605. https://doi.org/10.3390/coatings13030605 | 106 | Tauc Plot | 3.72 | 0.82 | 2.9 | 250 | 26 | 3 | 4.45 | 0.3 | 60.5 | 1.54 | 22 | 4 | 4 | 4 | 2 | 1 | 0 | 6.828 | 140 | -0.24375 | 1 | -0.24 | 6.61157 | 3.75 | 2.86157 | 0.05410933 | 3.258097 | 0.00309136 | 1 | 0 | 0 | 0 | 0 | 1 | 0 | 0 | 1 | 0 | 0 | 0 | 0 | 0 | 0 | 0 | 0 |  |  | molar ratio | 80 | 1.78 | 3 | -0.0135525 | 0.0556 | -0.013344 | 0.1762934 | 1.763085 | IterativeImputer | Observed |  |  |  |  | 0.81409 | 0.39399 | 1.23419 | 0.005909952 | 0 | 0.805761 | 0.014239 |  |  | 0 | 0.1541 | 2
In2O3 | Ti | 0.0667 | Atomic Layer Deposition | Physical-Deposition | Amorphous | Amorphous |  | 26 | 1 | L1: group median of In2O3 + Physical-Deposition | 100 |  |  | 0 | 100 | Yang B et al., Coatings 2023, 13, 605. https://doi.org/10.3390/coatings13030605 | 106 | Tauc Plot | 3.72 | 0.82 | 2.9 | 250 | 26 | 3 | 4.45 | 0.3 | 60.5 | 1.54 | 22 | 4 | 4 | 4 | 2 | 1 | 0 | 6.828 | 140 | -0.24375 | 1 | -0.24 | 6.61157 | 3.75 | 2.86157 | 0.06456977 | 3.258097 | 0.00444889 | 1 | 0 | 0 | 0 | 0 | 1 | 0 | 0 | 1 | 0 | 0 | 0 | 0 | 0 | 0 | 0 | 0 |  |  | molar ratio | 80 | 1.78 | 3 | -0.016258125 | 0.0667 | -0.016008 | 0.2103745 | 1.763085 | IterativeImputer | Observed |  |  |  |  | 0.8182379 | 0.3981379 | 1.238338 | 0.001762145 | 0 | 0.812395 | 0.007605 |  |  | 0 | 0.1541 | 2
In2O3 | Ti | 0.1 | Atomic Layer Deposition | Physical-Deposition | Amorphous | Amorphous |  | 26 | 1 | L1: group median of In2O3 + Physical-Deposition | 100 |  |  | 0 | 100 | Yang B et al., Coatings 2023, 13, 605. https://doi.org/10.3390/coatings13030605 | 106 | Tauc Plot | 3.75 | 0.85 | 2.9 | 250 | 26 | 3 | 4.45 | 0.3 | 60.5 | 1.54 | 22 | 4 | 4 | 4 | 2 | 1 | 0 | 6.828 | 140 | -0.24375 | 1 | -0.24 | 6.61157 | 3.75 | 2.86157 | 0.09531018 | 3.258097 | 0.01 | 1 | 0 | 0 | 0 | 0 | 1 | 0 | 0 | 1 | 0 | 0 | 0 | 0 | 0 | 0 | 0 | 0 |  |  | molar ratio | 80 | 1.78 | 3 | -0.024375 | 0.1 | -0.024 | 0.3105298 | 1.763085 | IterativeImputer | Observed |  |  |  |  | 0.7891387 | 0.3690387 | 1.209239 | 0.06086134 | 0 | 0.787102 | 0.062898 |  |  | 0 | 0.1541 | 2
In2O3 | Mn | 0 | RF Magnetron Sputtering | Physical-Deposition | Cubic | Cubic |  | 26 | 1 | L1: group median of In2O3 + Physical-Deposition | 100 |  |  | 0 | 100 | Wang S et al., J. Vac. Sci. Technol. A 31, 061515 (2013). http://dx.doi.org/10.1116/1.4824163 | 110 | Tauc Plot | 3.59 | 0.69 | 2.9 | 400 | 26 | 3 | 4.45 | 0.3 | 67 | 1.55 | 25 | 4 | 7 | 2 | 5 | 1 | 0 | 7.434 | 140 | -0.1625 | -1 | -0.23 | 2.985075 | 3.75 | -0.7649254 | 0 | 3.258097 | 0 | 1 | 0 | 0 | 0 | 0 | 1 | 0 | 0 | 0 | 0 | 1 | 0 | 0 | 0 | 0 | 0 | 0 |  |  | molar ratio | 80 | 1.78 | 3 | 0 | 0 | 0 | 0 | 0.7960199 | IterativeImputer | Observed |  |  |  |  | 0.7315913 | 0.3114913 | 1.151691 | -0.04159133 | 0 | 0.761352 | -0.071352 |  |  | 0 |  | 1
In2O3 | Mn | 0.0417 | RF Magnetron Sputtering | Physical-Deposition | Cubic | Cubic |  | 26 | 1 | L1: group median of In2O3 + Physical-Deposition | 100 |  |  | 0 | 100 | Wang S et al., J. Vac. Sci. Technol. A 31, 061515 (2013). http://dx.doi.org/10.1116/1.4824163 | 110 | Tauc Plot | 3.55 | 0.65 | 2.9 | 400 | 26 | 3 | 4.45 | 0.3 | 67 | 1.55 | 25 | 4 | 7 | 2 | 5 | 1 | 0 | 7.434 | 140 | -0.1625 | -1 | -0.23 | 2.985075 | 3.75 | -0.7649254 | 0.04085399 | 3.258097 | 0.00173889 | 1 | 0 | 0 | 0 | 0 | 1 | 0 | 0 | 0 | 0 | 1 | 0 | 0 | 0 | 0 | 0 | 0 |  |  | molar ratio | 80 | 1.78 | 3 | -0.00677625 | -0.0417 | -0.009591 | 0.1331063 | 0.7960199 | IterativeImputer | Observed |  |  |  |  | 0.6560822 | 0.2359822 | 1.076182 | -0.006082246 | 0 | 0.626562 | 0.023438 |  |  | 0 |  | 1
In2O3 | Mn | 0.0526 | RF Magnetron Sputtering | Physical-Deposition | Cubic | Cubic |  | 26 | 1 | L1: group median of In2O3 + Physical-Deposition | 100 |  |  | 0 | 100 | Wang S et al., J. Vac. Sci. Technol. A 31, 061515 (2013). http://dx.doi.org/10.1116/1.4824163 | 110 | Tauc Plot | 3.52 | 0.62 | 2.9 | 400 | 26 | 3 | 4.45 | 0.3 | 67 | 1.55 | 25 | 4 | 7 | 2 | 5 | 1 | 0 | 7.434 | 140 | -0.1625 | -1 | -0.23 | 2.985075 | 3.75 | -0.7649254 | 0.05126329 | 3.258097 | 0.00276676 | 1 | 0 | 0 | 0 | 0 | 1 | 0 | 0 | 0 | 0 | 1 | 0 | 0 | 0 | 0 | 0 | 0 |  |  | molar ratio | 80 | 1.78 | 3 | -0.0085475 | -0.0526 | -0.012098 | 0.1670208 | 0.7960199 | IterativeImputer | Observed |  |  |  |  | 0.6578959 | 0.2377959 | 1.077996 | -0.03789587 | 0 | 0.628738 | -0.008738 |  |  | 0 |  | 1
In2O3 | Mn | 0.0929 | RF Magnetron Sputtering | Physical-Deposition | Cubic | Cubic |  | 26 | 1 | L1: group median of In2O3 + Physical-Deposition | 100 |  |  | 0 | 100 | Wang S et al., J. Vac. Sci. Technol. A 31, 061515 (2013). http://dx.doi.org/10.1116/1.4824163 | 110 | Tauc Plot | 3.49 | 0.59 | 2.9 | 400 | 26 | 3 | 4.45 | 0.3 | 67 | 1.55 | 25 | 4 | 7 | 2 | 5 | 1 | 0 | 7.434 | 140 | -0.1625 | -1 | -0.23 | 2.985075 | 3.75 | -0.7649254 | 0.08883471 | 3.258097 | 0.00863041 | 1 | 0 | 0 | 0 | 0 | 1 | 0 | 0 | 0 | 0 | 1 | 0 | 0 | 0 | 0 | 0 | 0 |  |  | molar ratio | 80 | 1.78 | 3 | -0.01509625 | -0.0929 | -0.021367 | 0.2894321 | 0.7960199 | IterativeImputer | Observed | 0.640137 | 0.118917 | 1.08798 | -0.050137 | 0.596726 | 0.176626 | 1.016826 | -0.006725974 | 1 | 0.619928 | -0.029928 | 0.250385 | 1.002283 | 0 |  | 1
In2O3 | Mn | 0.1587 | RF Magnetron Sputtering | Physical-Deposition | Cubic | Cubic |  | 26 | 1 | L1: group median of In2O3 + Physical-Deposition | 100 |  |  | 0 | 100 | Wang S et al., J. Vac. Sci. Technol. A 31, 061515 (2013). http://dx.doi.org/10.1116/1.4824163 | 110 | Tauc Plot | 3.45 | 0.55 | 2.9 | 400 | 26 | 3 | 4.45 | 0.3 | 67 | 1.55 | 25 | 4 | 7 | 2 | 5 | 1 | 0 | 7.434 | 140 | -0.1625 | -1 | -0.23 | 2.985075 | 3.75 | -0.7649254 | 0.1472987 | 3.258097 | 0.02518569 | 1 | 0 | 0 | 0 | 0 | 1 | 0 | 0 | 0 | 0 | 1 | 0 | 0 | 0 | 0 | 0 | 0 |  |  | molar ratio | 80 | 1.78 | 3 | -0.02578875 | -0.1587 | -0.036501 | 0.4799133 | 0.7960199 | IterativeImputer | Observed |  |  |  |  | 0.5301928 | 0.1100928 | 0.9502928 | 0.01980717 | 0 | 0.542941 | 0.007059 |  |  | 0 |  | 1
In2O3 | N | 0 | Pulsed Laser Deposition | Physical-Deposition | Cubic bixbyite | Cubic | 29.1 | 29.1 | 0 | Real measurement | 100 |  |  | 0 | 100 | https://doi.org/10.1007/s00339-021-04490-0 | 111 | Tauc Plot | 3.87 | 0.97 | 2.9 | 600 | 29.1 | 3 | 4.45 | 0.3 | 146 | 3.04 | 7 | 2 | 15 | -3 | 0 | 0 | 0 | 14.534 | 65 | 0.825 | -6 | 1.26 | 2.054795 | 3.75 | -1.695205 | 0 | 3.370738 | 0 | 0 | 0 | 0 | 0 | 0 | 1 | 0 | 0 | 0 | 0 | 1 | 0 | 0 | 0 | 0 | 0 | 0 |  |  | molar ratio | 80 | 1.78 | 3 | 0 | 0 | 0 | 0 | 0.5479452 | Observed | Observed |  |  |  |  | 0.8225566 | 0.4024566 | 1.242657 | 0.1474434 | 0 | 0.767783 | 0.202217 |  |  | 0 | 0.2082 | 7
In2O3 | Fe | 0.1 | Pulsed Laser Deposition | Physical-Deposition | Cubic bixbyite | Cubic | 19.46 | 19.46 | 0 | Real measurement | 100 |  |  | 0 | 100 | https://doi.org/10.1007/s00339-021-04490-0 | 111 | Tauc Plot | 3.72 | 0.82 | 2.9 | 600 | 19.46 | 3 | 4.45 | 0.3 | 55 | 1.83 | 26 | 4 | 8 | 3 | 5 | 1 | 0 | 7.902 | 140 | -0.3125 | 0 | 0.05 | 5.454545 | 3.75 | 1.704545 | 0.09531018 | 2.968361 | 0.01 | 1 | 0 | 0 | 0 | 0 | 1 | 0 | 0 | 0 | 0 | 1 | 0 | 0 | 0 | 0 | 0 | 0 |  |  | molar ratio | 80 | 1.78 | 3 | -0.03125 | 0 | 0.005 | 0.282915 | 1.454545 | Observed | Observed |  |  |  |  | 0.7645125 | 0.3444125 | 1.184613 | 0.05548746 | 0 | 0.774684 | 0.045316 |  |  | 0 | 0.2599 | 2
In2O3 | N | 0 | Spin Coating | Sol-Gel | Cubic | Cubic | 18.9 | 18.9 | 0 | Real measurement | 100 |  |  | 0 | 100 | https://doi.org/10.37652/juaps.2017.141530 | 114 | Tauc Plot | 3.7 | 0.8 | 2.9 | 100 | 18.9 | 3 | 4.45 | 0.3 | 146 | 3.04 | 7 | 2 | 15 | -3 | 0 | 0 | 0 | 14.534 | 65 | 0.825 | -6 | 1.26 | 2.054795 | 3.75 | -1.695205 | 0 | 2.939162 | 0 | 0 | 0 | 0 | 0 | 0 | 0 | 1 | 0 | 0 | 0 | 1 | 0 | 0 | 0 | 0 | 0 | 0 |  |  | molar ratio | 80 | 1.78 | 3 | 0 | 0 | 0 | 0 | 0.5479452 | Observed | Observed |  |  |  |  | 0.6303516 | 0.2102516 | 1.050452 | 0.1696484 | 0 | 0.64433 | 0.15567 |  |  | 0 | 0.2082 | 7
In2O3 | Sn | 0.097 | Spin Coating | Sol-Gel | Cubic | Cubic | 15.3 | 15.3 | 0 | Real measurement | 100 |  |  | 0 | 100 | https://doi.org/10.37652/juaps.2017.141530 | 114 | Tauc Plot | 3.1 | 0.2 | 2.9 | 100 | 15.3 | 3 | 4.45 | 0.3 | 69 | 1.96 | 50 | 5 | 14 | 4 | 0 | 0 | 0 | 7.344 | 145 | -0.1375 | 1 | 0.18 | 5.797101 | 3.75 | 2.047101 | 0.09257918 | 2.727853 | 0.009409 | 0 | 0 | 0 | 0 | 0 | 0 | 1 | 0 | 0 | 0 | 1 | 0 | 0 | 0 | 0 | 0 | 0 |  |  | molar ratio | 80 | 1.78 | 3 | -0.0133375 | 0.097 | 0.01746 | 0.2525424 | 1.545894 | Observed | Observed |  |  |  |  | 0.1576122 | -0.2624878 | 0.5777122 | 0.0423878 | 0 | 0.26044 | -0.06044 |  |  | 1 | 0.7336 | 2
In2O3 | Sn | 0.1947 | Spin Coating | Sol-Gel | Cubic | Cubic | 14.5 | 14.5 | 0 | Real measurement | 100 |  |  | 0 | 100 | https://doi.org/10.37652/juaps.2017.141530 | 114 | Tauc Plot | 2.6 | -0.3 | 2.9 | 100 | 14.5 | 3 | 4.45 | 0.3 | 69 | 1.96 | 50 | 5 | 14 | 4 | 0 | 0 | 0 | 7.344 | 145 | -0.1375 | 1 | 0.18 | 5.797101 | 3.75 | 2.047101 | 0.1778951 | 2.674149 | 0.03790809 | 0 | 0 | 0 | 0 | 0 | 0 | 1 | 0 | 0 | 0 | 1 | 0 | 0 | 0 | 0 | 0 | 0 |  |  | molar ratio | 80 | 1.78 | 3 | -0.02677125 | 0.1947 | 0.035046 | 0.475718 | 1.545894 | Observed | Observed |  |  |  |  | -0.2030898 | -0.6231898 | 0.2170102 | -0.0969102 | 0 | -0.184196 | -0.115804 |  |  | 1 | 0.7336 | 2
In2O3 | Sn | 0.2931 | Spin Coating | Sol-Gel | Cubic | Cubic | 14.1 | 14.1 | 0 | Real measurement | 100 |  |  | 0 | 100 | https://doi.org/10.37652/juaps.2017.141530 | 114 | Tauc Plot | 2.8 | -0.1 | 2.9 | 100 | 14.1 | 3 | 4.45 | 0.3 | 69 | 1.96 | 50 | 5 | 14 | 4 | 0 | 0 | 0 | 7.344 | 145 | -0.1375 | 1 | 0.18 | 5.797101 | 3.75 | 2.047101 | 0.2570424 | 2.646175 | 0.08590761 | 0 | 0 | 0 | 0 | 0 | 0 | 1 | 0 | 0 | 0 | 1 | 0 | 0 | 0 | 0 | 0 | 0 |  |  | molar ratio | 80 | 1.78 | 3 | -0.04030125 | 0.2931 | 0.052758 | 0.6801792 | 1.545894 | Observed | Observed |  |  |  |  | -0.09313963 | -0.5132396 | 0.3269604 | -0.006860368 | 0 | -0.109195 | 0.009195 |  |  | 1 | 0.7336 | 2
In2O3 | Sn | 0.4917 | Spin Coating | Sol-Gel | Cubic | Cubic | 13.8 | 13.8 | 0 | Real measurement | 100 |  |  | 0 | 100 | https://doi.org/10.37652/juaps.2017.141530 | 114 | Tauc Plot | 2.7 | -0.2 | 2.9 | 100 | 13.8 | 3 | 4.45 | 0.3 | 69 | 1.96 | 50 | 5 | 14 | 4 | 0 | 0 | 0 | 7.344 | 145 | -0.1375 | 1 | 0.18 | 5.797101 | 3.75 | 2.047101 | 0.3999164 | 2.624669 | 0.24176889 | 0 | 0 | 0 | 0 | 0 | 0 | 1 | 0 | 0 | 0 | 1 | 0 | 0 | 0 | 0 | 0 | 0 |  |  | molar ratio | 80 | 1.78 | 3 | -0.06760875 | 0.4917 | 0.088506 | 1.049648 | 1.545894 | Observed | Observed | -0.2017121 | -0.6090568 | 0.3600061 | 0.001712065 | -0.004170811 | -0.4242708 | 0.4159292 | -0.1958292 | 1 | -0.247683 | 0.047683 | -0.523491 | 0.228407 | 1 | 0.7336 | 2
In2O3 | Cr | 0.03 | Electron Beam Evaporation | Physical-Deposition | Cubic bixbyite | Cubic | 50 | 50 | 0 | Real measurement | 100 |  |  | 0 | 100 | https://doi.org/10.1007/s10854-015-3538-6 | 116 | Tauc Plot | 3.63 | 0.73 | 2.9 | 350 | 50 | 3 | 4.45 | 0.3 | 61.5 | 1.66 | 24 | 4 | 6 | 3 | 4 | 1 | 0 | 6.767 | 140 | -0.23125 | 0 | -0.12 | 4.878049 | 3.75 | 1.128049 | 0.0295588 | 3.912023 | 0.0009 | 1 | 0 | 0 | 0 | 0 | 1 | 0 | 0 | 0 | 0 | 1 | 0 | 0 | 0 | 0 | 0 | 0 |  |  | molar ratio | 80 | 1.78 | 3 | -0.0069375 | 0 | -0.0036 | 0.1156347 | 1.300813 | Observed | Observed |  |  |  |  | 0.6688592 | 0.2487592 | 1.088959 | 0.06114081 | 0 | 0.71191 | 0.01809 |  |  | 0 |  | 1
In2O3 | Cr | 0.07 | Electron Beam Evaporation | Physical-Deposition | Cubic bixbyite | Cubic | 50 | 50 | 0 | Real measurement | 100 |  |  | 0 | 100 | https://doi.org/10.1007/s10854-015-3538-6 | 116 | Tauc Plot | 3.74 | 0.84 | 2.9 | 350 | 50 | 3 | 4.45 | 0.3 | 61.5 | 1.66 | 24 | 4 | 6 | 3 | 4 | 1 | 0 | 6.767 | 140 | -0.23125 | 0 | -0.12 | 4.878049 | 3.75 | 1.128049 | 0.06765865 | 3.912023 | 0.0049 | 1 | 0 | 0 | 0 | 0 | 1 | 0 | 0 | 0 | 0 | 1 | 0 | 0 | 0 | 0 | 0 | 0 |  |  | molar ratio | 80 | 1.78 | 3 | -0.0161875 | 0 | -0.0084 | 0.2646822 | 1.300813 | Observed | Observed |  |  |  |  | 0.6172948 | 0.1971948 | 1.037395 | 0.2227052 | 0 | 0.75688 | 0.08312 |  |  | 0 |  | 1
In2O3 | N | 0 | Electron Beam Evaporation | Physical-Deposition | Cubic | Cubic | 26 | 26 | 0 | Real measurement | 100 |  |  | 0 | 100 | https://doi.org/10.3390/ma16062226 | 121 | Tauc Plot | 3.22 | 0.32 | 2.9 | 140 | 26 | 3 | 4.45 | 0.3 | 146 | 3.04 | 7 | 2 | 15 | -3 | 0 | 0 | 0 | 14.534 | 65 | 0.825 | -6 | 1.26 | 2.054795 | 3.75 | -1.695205 | 0 | 3.258097 | 0 | 0 | 0 | 0 | 0 | 0 | 1 | 0 | 0 | 0 | 0 | 1 | 0 | 0 | 0 | 0 | 0 | 0 |  |  | molar ratio | 80 | 1.78 | 3 | 0 | 0 | 0 | 0 | 0.5479452 | Observed | Observed |  |  |  |  | 0.5470306 | 0.1269306 | 0.9671306 | -0.2270306 | 0 | 0.541762 | -0.221762 |  |  | 0 | 0.2082 | 7
In2O3 | Gd | 0.02 | Electron Beam Evaporation | Physical-Deposition | Cubic | Cubic | 21 | 21 | 0 | Real measurement | 100 |  |  | 0 | 100 | https://doi.org/10.3390/ma16062226 | 121 | Tauc Plot | 3.28 | 0.38 | 2.9 | 140 | 21 | 3 | 4.45 | 0.3 | 93.8 | 1.2 | 64 | 6 | 3 | 3 | 0 | 0 | 1 | 6.15 | 180 | 0.1725 | 0 | -0.58 | 3.198294 | 3.75 | -0.5517058 | 0.01980263 | 3.044522 | 0.0004 | 0 | 0 | 0 | 0 | 0 | 1 | 0 | 0 | 0 | 0 | 1 | 0 | 0 | 0 | 0 | 0 | 0 |  |  | molar ratio | 80 | 1.78 | 3 | 0.00345 | 0 | -0.0116 | 0.06028954 | 0.8528785 | Observed | Observed |  |  |  |  | 0.4548301 | 0.03473007 | 0.8749301 | -0.07483007 | 0 | 0.463401 | -0.083401 |  |  | 0 |  | 1
In2O3 | Gd | 0.04 | Electron Beam Evaporation | Physical-Deposition | Cubic | Cubic | 18 | 18 | 0 | Real measurement | 100 |  |  | 0 | 100 | https://doi.org/10.3390/ma16062226 | 121 | Tauc Plot | 3.3 | 0.4 | 2.9 | 140 | 18 | 3 | 4.45 | 0.3 | 93.8 | 1.2 | 64 | 6 | 3 | 3 | 0 | 0 | 1 | 6.15 | 180 | 0.1725 | 0 | -0.58 | 3.198294 | 3.75 | -0.5517058 | 0.03922071 | 2.890372 | 0.0016 | 0 | 0 | 0 | 0 | 0 | 1 | 0 | 0 | 0 | 0 | 1 | 0 | 0 | 0 | 0 | 0 | 0 |  |  | molar ratio | 80 | 1.78 | 3 | 0.0069 | 0 | -0.0232 | 0.1133624 | 0.8528785 | Observed | Observed |  |  |  |  | 0.4470639 | 0.02696392 | 0.8671639 | -0.04706392 | 0 | 0.465149 | -0.065149 |  |  | 0 |  | 1
In2O3 | Gd | 0.06 | Electron Beam Evaporation | Physical-Deposition | Cubic | Cubic | 15 | 15 | 0 | Real measurement | 100 |  |  | 0 | 100 | https://doi.org/10.3390/ma16062226 | 121 | Tauc Plot | 3.35 | 0.45 | 2.9 | 140 | 15 | 3 | 4.45 | 0.3 | 93.8 | 1.2 | 64 | 6 | 3 | 3 | 0 | 0 | 1 | 6.15 | 180 | 0.1725 | 0 | -0.58 | 3.198294 | 3.75 | -0.5517058 | 0.05826891 | 2.70805 | 0.0036 | 0 | 0 | 0 | 0 | 0 | 1 | 0 | 0 | 0 | 0 | 1 | 0 | 0 | 0 | 0 | 0 | 0 |  |  | molar ratio | 80 | 1.78 | 3 | 0.01035 | 0 | -0.0348 | 0.1577951 | 0.8528785 | Observed | Observed |  |  |  |  | 0.4263362 | 0.006236234 | 0.8464362 | 0.02366377 | 0 | 0.424945 | 0.025055 |  |  | 0 |  | 1
In2O3 | Gd | 0.08 | Electron Beam Evaporation | Physical-Deposition | Cubic | Cubic | 14 | 14 | 0 | Real measurement | 100 |  |  | 0 | 100 | https://doi.org/10.3390/ma16062226 | 121 | Tauc Plot | 3.4 | 0.5 | 2.9 | 140 | 14 | 3 | 4.45 | 0.3 | 93.8 | 1.2 | 64 | 6 | 3 | 3 | 0 | 0 | 1 | 6.15 | 180 | 0.1725 | 0 | -0.58 | 3.198294 | 3.75 | -0.5517058 | 0.07696104 | 2.639057 | 0.0064 | 0 | 0 | 0 | 0 | 0 | 1 | 0 | 0 | 0 | 0 | 1 | 0 | 0 | 0 | 0 | 0 | 0 |  |  | molar ratio | 80 | 1.78 | 3 | 0.0138 | 0 | -0.0464 | 0.2031046 | 0.8528785 | Observed | Observed |  |  |  |  | 0.4540359 | 0.03393593 | 0.8741359 | 0.04596407 | 0 | 0.433947 | 0.066053 |  |  | 0 |  | 1
In2O3 | Gd | 0.1 | Electron Beam Evaporation | Physical-Deposition | Cubic | Cubic | 13 | 13 | 0 | Real measurement | 100 |  |  | 0 | 100 | https://doi.org/10.3390/ma16062226 | 121 | Tauc Plot | 3.45 | 0.55 | 2.9 | 140 | 13 | 3 | 4.45 | 0.3 | 93.8 | 1.2 | 64 | 6 | 3 | 3 | 0 | 0 | 1 | 6.15 | 180 | 0.1725 | 0 | -0.58 | 3.198294 | 3.75 | -0.5517058 | 0.09531018 | 2.564949 | 0.01 | 0 | 0 | 0 | 0 | 0 | 1 | 0 | 0 | 0 | 0 | 1 | 0 | 0 | 0 | 0 | 0 | 0 |  |  | molar ratio | 80 | 1.78 | 3 | 0.01725 | 0 | -0.058 | 0.2444658 | 0.8528785 | Observed | Observed | 0.3307297 | -0.1211823 | 0.8478805 | 0.2192703 | 0.4669958 | 0.04689575 | 0.8870958 | 0.08300425 | 1 | 0.324754 | 0.225246 | 0.025524 | 0.777422 | 0 |  | 1
In2O3 | Zn | 0.0099 | Spray Pyrolysis | Spray-Pyrolysis | Cubic | Cubic | 93.4 | 93.4 | 0 | Real measurement | 96.25 | ZnO | 3.75 | 1 | 96.25 | https://doi.org/10.1007/s10854-016-4367-y | 133 | Tauc Plot | 3.51 | 0.61 | 2.9 | 500 | 93.4 | 3 | 4.45 | 0.3 | 74 | 1.65 | 30 | 4 | 12 | 2 | 10 | 1 | 0 | 9.394 | 135 | -0.075 | -1 | -0.13 | 2.702703 | 3.75 | -1.047297 | 0.009851316 | 4.536891 | 9.801e-05 | 1 | 0 | 0 | 0 | 0 | 0 | 0 | 1 | 0 | 0 | 1 | 0 | 0 | 0 | 0 | 0 | 0 |  |  | molar ratio | 80 | 1.78 | 3 | -0.0007425 | -0.0099 | -0.001287 | 0.04469435 | 0.7207207 | Observed | Observed |  |  |  |  | 0.4921509 | 0.07205085 | 0.9122509 | 0.1178491 | 0 | 0.589423 | 0.020577 |  |  | 0 |  | 1
In2O3 | Zn | 0.0196 | Spray Pyrolysis | Spray-Pyrolysis | Cubic | Cubic | 72 | 72 | 0 | Real measurement | 95.12 | ZnO | 4.88 | 1 | 95.12 | https://doi.org/10.1007/s10854-016-4367-y | 133 | Tauc Plot | 3.49 | 0.59 | 2.9 | 500 | 72 | 3 | 4.45 | 0.3 | 74 | 1.65 | 30 | 4 | 12 | 2 | 10 | 1 | 0 | 9.394 | 135 | -0.075 | -1 | -0.13 | 2.702703 | 3.75 | -1.047297 | 0.01941039 | 4.276666 | 0.00038416 | 1 | 0 | 0 | 0 | 0 | 0 | 0 | 1 | 0 | 0 | 1 | 0 | 0 | 0 | 0 | 0 | 0 |  |  | molar ratio | 80 | 1.78 | 3 | -0.00147 | -0.0196 | -0.002548 | 0.08301177 | 0.7207207 | Observed | Observed |  |  |  |  | 0.553238 | 0.133138 | 0.973338 | 0.03676202 | 0 | 0.594221 | -0.004221 |  |  | 0 |  | 1
In2O3 | Zn | 0.0291 | Spray Pyrolysis | Spray-Pyrolysis | Cubic | Cubic | 55 | 55 | 0 | Real measurement | 94.7 | ZnO | 5.3 | 1 | 94.7 | https://doi.org/10.1007/s10854-016-4367-y | 133 | Tauc Plot | 3.49 | 0.59 | 2.9 | 500 | 55 | 3 | 4.45 | 0.3 | 74 | 1.65 | 30 | 4 | 12 | 2 | 10 | 1 | 0 | 9.394 | 135 | -0.075 | -1 | -0.13 | 2.702703 | 3.75 | -1.047297 | 0.02868463 | 4.007333 | 0.00084681 | 1 | 0 | 0 | 0 | 0 | 0 | 0 | 1 | 0 | 0 | 1 | 0 | 0 | 0 | 0 | 0 | 0 |  |  | molar ratio | 80 | 1.78 | 3 | -0.0021825 | -0.0291 | -0.003783 | 0.1149489 | 0.7207207 | Observed | Observed |  |  |  |  | 0.5635163 | 0.1434163 | 0.9836163 | 0.02648371 | 0 | 0.567991 | 0.022009 |  |  | 0 |  | 1
In2O3 | Zn | 0.0385 | Spray Pyrolysis | Spray-Pyrolysis | Cubic | Cubic | 62 | 62 | 0 | Real measurement | 92.45 | ZnO | 7.55 | 1 | 92.45 | https://doi.org/10.1007/s10854-016-4367-y | 133 | Tauc Plot | 3.45 | 0.55 | 2.9 | 500 | 62 | 3 | 4.45 | 0.3 | 74 | 1.65 | 30 | 4 | 12 | 2 | 10 | 1 | 0 | 9.394 | 135 | -0.075 | -1 | -0.13 | 2.702703 | 3.75 | -1.047297 | 0.03777736 | 4.127134 | 0.00148225 | 1 | 0 | 0 | 0 | 0 | 0 | 0 | 1 | 0 | 0 | 1 | 0 | 0 | 0 | 0 | 0 | 0 |  |  | molar ratio | 80 | 1.78 | 3 | -0.0028875 | -0.0385 | -0.005005 | 0.1559123 | 0.7207207 | Observed | Observed |  |  |  |  | 0.5380587 | 0.1179587 | 0.9581587 | 0.01194131 | 0 | 0.554402 | -0.004402 |  |  | 0 |  | 1
In2O3 | Zn | 0.0476 | Spray Pyrolysis | Spray-Pyrolysis | Cubic | Cubic | 48 | 48 | 0 | Real measurement | 90.2 | ZnO | 9.8 | 1 | 90.2 | https://doi.org/10.1007/s10854-016-4367-y | 133 | Tauc Plot | 3.36 | 0.46 | 2.9 | 500 | 48 | 3 | 4.45 | 0.3 | 74 | 1.65 | 30 | 4 | 12 | 2 | 10 | 1 | 0 | 9.394 | 135 | -0.075 | -1 | -0.13 | 2.702703 | 3.75 | -1.047297 | 0.04650183 | 3.871201 | 0.00226576 | 1 | 0 | 0 | 0 | 0 | 0 | 0 | 1 | 0 | 0 | 1 | 0 | 0 | 0 | 0 | 0 | 0 |  |  | molar ratio | 80 | 1.78 | 3 | -0.00357 | -0.0476 | -0.006188 | 0.1800179 | 0.7207207 | Observed | Observed |  |  |  |  | 0.4907206 | 0.07062065 | 0.9108206 | -0.03072065 | 0 | 0.487359 | -0.027359 |  |  | 0 |  | 1
In2O3 | Zn | 0.0566 | Spray Pyrolysis | Spray-Pyrolysis | Cubic | Cubic | 42 | 42 | 0 | Real measurement | 87.3 | ZnO | 12.7 | 1 | 87.3 | https://doi.org/10.1007/s10854-016-4367-y | 133 | Tauc Plot | 3.32 | 0.42 | 2.9 | 500 | 42 | 3 | 4.45 | 0.3 | 74 | 1.65 | 30 | 4 | 12 | 2 | 10 | 1 | 0 | 9.394 | 135 | -0.075 | -1 | -0.13 | 2.702703 | 3.75 | -1.047297 | 0.05505621 | 3.73767 | 0.00320356 | 1 | 0 | 0 | 0 | 0 | 0 | 0 | 1 | 0 | 0 | 1 | 0 | 0 | 0 | 0 | 0 | 0 |  |  | molar ratio | 80 | 1.78 | 3 | -0.004245 | -0.0566 | -0.007358 | 0.2057819 | 0.7207207 | Observed | Observed |  |  |  |  | 0.4485567 | 0.02845675 | 0.8686567 | -0.02855675 | 0 | 0.462289 | -0.042289 |  |  | 0 |  | 1
In2O3 | N | 0 | Sol-Gel Spin Coating | Sol-Gel | Cubic bixbyite | Cubic | 22 | 22 | 0 | Real measurement | 100 |  |  | 0 | 100 | https://doi.org/10.4028/www.scientific.net/AMR.576.607 | 134 | Tauc Plot | 3.7 | 0.8 | 2.9 | 500 | 22 | 3 | 4.45 | 0.3 | 146 | 3.04 | 7 | 2 | 15 | -3 | 0 | 0 | 0 | 14.534 | 65 | 0.825 | -6 | 1.26 | 2.054795 | 3.75 | -1.695205 | 0 | 3.091042 | 0 | 0 | 0 | 0 | 0 | 0 | 0 | 1 | 0 | 0 | 0 | 1 | 0 | 0 | 0 | 0 | 0 | 0 |  |  | molar ratio | 80 | 1.78 | 3 | 0 | 0 | 0 | 0 | 0.5479452 | Observed | Observed |  |  |  |  | 0.6672802 | 0.2471802 | 1.08738 | 0.1327198 | 0 | 0.683015 | 0.116985 |  |  | 0 | 0.2082 | 7
In2O3 | Mo | 0.0025 | Sol-Gel Spin Coating | Sol-Gel | Cubic bixbyite | Cubic |  | 17.45 | 1 | L1: group median of In2O3 + Sol-Gel | 100 |  |  | 0 | 100 | https://doi.org/10.4028/www.scientific.net/AMR.576.607 | 134 | Tauc Plot | 3.85 | 0.95 | 2.9 | 500 | 17.45 | 3 | 4.45 | 0.3 | 59 | 2.16 | 42 | 5 | 6 | 6 | 4 | 1 | 0 | 7.092 | 145 | -0.2625 | 3 | 0.38 | 10.16949 | 3.75 | 6.419492 | 0.00249688 | 2.85934 | 6.25e-06 | 1 | 0 | 0 | 0 | 0 | 0 | 1 | 0 | 0 | 0 | 1 | 0 | 0 | 0 | 0 | 0 | 0 |  |  | molar ratio | 80 | 1.78 | 3 | -0.00065625 | 0.0075 | 0.00095 | 0.007139429 | 2.711864 | IterativeImputer | Observed |  |  |  |  | 0.2628505 | -0.1572495 | 0.6829505 | 0.6871495 | 0 | 0.889787 | 0.060213 |  |  | 0 |  | 1
In2O3 | Fe | 0 | Spray Pyrolysis | Spray-Pyrolysis | Cubic bixbyite | Cubic | 74 | 74 | 0 | Real measurement | 100 |  |  | 0 | 100 | https://doi.org/10.1016/j.spmi.2015.01.015 | 135 | Tauc Plot | 3.45 | 0.55 | 2.9 | 500 | 74 | 3 | 4.45 | 0.3 | 55 | 1.83 | 26 | 4 | 8 | 3 | 5 | 1 | 0 | 7.902 | 140 | -0.3125 | 0 | 0.05 | 5.454545 | 3.75 | 1.704545 | 0 | 4.304065 | 0 | 1 | 0 | 0 | 0 | 0 | 0 | 0 | 1 | 0 | 0 | 1 | 0 | 0 | 0 | 0 | 0 | 0 |  |  | molar ratio | 80 | 1.78 | 3 | 0 | 0 | 0 | 0 | 1.454545 | Observed | Observed |  |  |  |  | 0.5636909 | 0.1435909 | 0.9837909 | -0.01369092 | 0 | 0.573337 | -0.023337 |  |  | 0 | 0.2599 | 2
In2O3 | Fe | 0.02 | Spray Pyrolysis | Spray-Pyrolysis | Cubic bixbyite | Cubic | 80 | 80 | 0 | Real measurement | 95.12 | Fe2O3 (rhombohedral) | 4.88 | 1 | 95.12 | https://doi.org/10.1016/j.spmi.2015.01.015 | 135 | Tauc Plot | 3.29 | 0.39 | 2.9 | 500 | 80 | 3 | 4.45 | 0.3 | 55 | 1.83 | 26 | 4 | 8 | 3 | 5 | 1 | 0 | 7.902 | 140 | -0.3125 | 0 | 0.05 | 5.454545 | 3.75 | 1.704545 | 0.01980263 | 4.382027 | 0.0004 | 1 | 0 | 0 | 0 | 0 | 0 | 0 | 1 | 0 | 0 | 1 | 0 | 0 | 0 | 0 | 0 | 0 |  |  | molar ratio | 80 | 1.78 | 3 | -0.00625 | 0 | 0.001 | 0.08677564 | 1.454545 | Observed | Observed |  |  |  |  | 0.4385257 | 0.01842568 | 0.8586257 | -0.04852568 | 0 | 0.465324 | -0.075324 |  |  | 0 | 0.2599 | 2
In2O3 | Fe | 0.04 | Spray Pyrolysis | Spray-Pyrolysis | Cubic bixbyite | Cubic | 86 | 86 | 0 | Real measurement | 93.53 | Fe2O3 (rhombohedral) | 6.47 | 1 | 93.53 | https://doi.org/10.1016/j.spmi.2015.01.015 | 135 | Tauc Plot | 3.35 | 0.45 | 2.9 | 500 | 86 | 3 | 4.45 | 0.3 | 55 | 1.83 | 26 | 4 | 8 | 3 | 5 | 1 | 0 | 7.902 | 140 | -0.3125 | 0 | 0.05 | 5.454545 | 3.75 | 1.704545 | 0.03922071 | 4.454347 | 0.0016 | 1 | 0 | 0 | 0 | 0 | 0 | 0 | 1 | 0 | 0 | 1 | 0 | 0 | 0 | 0 | 0 | 0 |  |  | molar ratio | 80 | 1.78 | 3 | -0.0125 | 0 | 0.002 | 0.1747027 | 1.454545 | Observed | Observed | 0.5305779 | -0.01327752 | 0.9557853 | -0.08057795 | 0.44142 | 0.02131996 | 0.86152 | 0.008580043 | 1 | 0.53146 | -0.08146 | 0.235229 | 0.987126 | 0 | 0.2599 | 2
In2O3 | Fe | 0.06 | Spray Pyrolysis | Spray-Pyrolysis | Cubic bixbyite | Cubic | 98 | 98 | 0 | Real measurement | 89.68 | Fe2O3 (rhombohedral) | 10.32 | 1 | 89.68 | https://doi.org/10.1016/j.spmi.2015.01.015 | 135 | Tauc Plot | 3.32 | 0.42 | 2.9 | 500 | 98 | 3 | 4.45 | 0.3 | 55 | 1.83 | 26 | 4 | 8 | 3 | 5 | 1 | 0 | 7.902 | 140 | -0.3125 | 0 | 0.05 | 5.454545 | 3.75 | 1.704545 | 0.05826891 | 4.584967 | 0.0036 | 1 | 0 | 0 | 0 | 0 | 0 | 0 | 1 | 0 | 0 | 1 | 0 | 0 | 0 | 0 | 0 | 0 |  |  | molar ratio | 80 | 1.78 | 3 | -0.01875 | 0 | 0.003 | 0.267161 | 1.454545 | Observed | Observed | 0.6360067 | 0.01722558 | 0.9862884 | -0.2160067 | 0.4800788 | 0.05997877 | 0.9001788 | -0.06007877 | 1 | 0.568877 | -0.148877 | 0.265013 | 1.016911 | 0 | 0.2599 | 2
In2O3 | Li | 0 | Spray Pyrolysis | Spray-Pyrolysis | Cubic bixbyite | Cubic | 12.9 | 12.9 | 0 | Real measurement | 100 |  |  | 0 | 100 | https://doi.org/10.1016/j.ceramint.2014.08.101 | 136 | Tauc Plot | 3.35 | 0.45 | 2.9 | 400 | 12.9 | 3 | 4.45 | 0.3 | 76 | 0.98 | 3 | 2 | 1 | 1 | 0 | 0 | 0 | 5.392 | 145 | -0.05 | -2 | -0.8 | 1.315789 | 3.75 | -2.434211 | 0 | 2.557227 | 0 | 0 | 0 | 0 | 0 | 0 | 0 | 0 | 1 | 0 | 0 | 1 | 0 | 0 | 0 | 0 | 0 | 0 |  |  | molar ratio | 80 | 1.78 | 3 | 0 | 0 | 0 | 0 | 0.3508772 | Observed | Observed | 0.5977862 | 0.007546413 | 0.9766093 | -0.1477862 | 0.5111452 | 0.09104516 | 0.9312452 | -0.06114516 | 1 | 0.609275 | -0.159275 | 0.304798 | 1.056696 | 0 |  | 1
In2O3 | Li | 0.01 | Spray Pyrolysis | Spray-Pyrolysis | Cubic bixbyite | Cubic | 9.81 | 9.81 | 0 | Real measurement | 100 |  |  | 0 | 100 | https://doi.org/10.1016/j.ceramint.2014.08.101 | 136 | Tauc Plot | 3.36 | 0.46 | 2.9 | 400 | 9.81 | 3 | 4.45 | 0.3 | 76 | 0.98 | 3 | 2 | 1 | 1 | 0 | 0 | 0 | 5.392 | 145 | -0.05 | -2 | -0.8 | 1.315789 | 3.75 | -2.434211 | 0.009950331 | 2.283402 | 0.0001 | 0 | 0 | 0 | 0 | 0 | 0 | 0 | 1 | 0 | 0 | 1 | 0 | 0 | 0 | 0 | 0 | 0 |  |  | molar ratio | 80 | 1.78 | 3 | -0.0005 | -0.02 | -0.008 | 0.02272061 | 0.3508772 | Observed | Observed | 0.5705593 | 0.03650653 | 1.005569 | -0.1105593 | 0.5051911 | 0.0850911 | 0.9252911 | -0.0451911 | 1 | 0.571304 | -0.111304 | 0.19382 | 0.945717 | 0 |  | 1
In2O3 | Li | 0.015 | Spray Pyrolysis | Spray-Pyrolysis | Cubic bixbyite | Cubic | 7.18 | 7.18 | 0 | Real measurement | 100 |  |  | 0 | 100 | https://doi.org/10.1016/j.ceramint.2014.08.101 | 136 | Tauc Plot | 3.39 | 0.49 | 2.9 | 400 | 7.18 | 3 | 4.45 | 0.3 | 76 | 0.98 | 3 | 2 | 1 | 1 | 0 | 0 | 0 | 5.392 | 145 | -0.05 | -2 | -0.8 | 1.315789 | 3.75 | -2.434211 | 0.01488861 | 1.971299 | 0.000225 | 0 | 0 | 0 | 0 | 0 | 0 | 0 | 1 | 0 | 0 | 1 | 0 | 0 | 0 | 0 | 0 | 0 |  |  | molar ratio | 80 | 1.78 | 3 | -0.00075 | -0.03 | -0.012 | 0.02934991 | 0.3508772 | Observed | Observed |  |  |  |  | 0.5282606 | 0.1081606 | 0.9483606 | -0.03826059 | 0 | 0.563402 | -0.073402 |  |  | 0 |  | 1
In2O3 | Li | 0.02 | Spray Pyrolysis | Spray-Pyrolysis | Cubic bixbyite | Cubic | 9.07 | 9.07 | 0 | Real measurement | 100 |  |  | 0 | 100 | https://doi.org/10.1016/j.ceramint.2014.08.101 | 136 | Tauc Plot | 3.59 | 0.69 | 2.9 | 400 | 9.07 | 3 | 4.45 | 0.3 | 76 | 0.98 | 3 | 2 | 1 | 1 | 0 | 0 | 0 | 5.392 | 145 | -0.05 | -2 | -0.8 | 1.315789 | 3.75 | -2.434211 | 0.01980263 | 2.204972 | 0.0004 | 0 | 0 | 0 | 0 | 0 | 0 | 0 | 1 | 0 | 0 | 1 | 0 | 0 | 0 | 0 | 0 | 0 |  |  | molar ratio | 80 | 1.78 | 3 | -0.001 | -0.04 | -0.016 | 0.04366424 | 0.3508772 | Observed | Observed |  |  |  |  | 0.5917063 | 0.1716063 | 1.011806 | 0.09829371 | 0 | 0.615946 | 0.074054 |  |  | 0 |  | 1
In2O3 | Eu | 0 | Spray Pyrolysis | Spray-Pyrolysis | Cubic bixbyite | Cubic | 71 | 71 | 0 | Real measurement | 100 |  |  | 0 | 100 | https://doi.org/10.1016/j.mssp.2016.07.013 | 137 | Tauc Plot | 3.45 | 0.55 | 2.9 | 500 | 71 | 3 | 4.45 | 0.3 | 94.7 | 1.01 | 63 | 6 | 3 | 3 | 0 | 0 | 1 | 5.67 | 185 | 0.18375 | 0 | -0.77 | 3.167899 | 3.75 | -0.5821014 | 0 | 4.26268 | 0 | 0 | 0 | 0 | 0 | 0 | 0 | 0 | 1 | 0 | 0 | 1 | 0 | 0 | 0 | 0 | 0 | 0 |  |  | molar ratio | 80 | 1.78 | 3 | 0 | 0 | 0 | 0 | 0.844773 | Observed | Observed |  |  |  |  | 0.5779586 | 0.1578586 | 0.9980586 | -0.02795858 | 0 | 0.578003 | -0.028003 |  |  | 0 |  | 1
In2O3 | Eu | 0.001 | Spray Pyrolysis | Spray-Pyrolysis | Cubic bixbyite | Cubic | 106.7 | 106.7 | 0 | Real measurement | 100 |  |  | 0 | 100 | https://doi.org/10.1016/j.mssp.2016.07.013 | 137 | Tauc Plot | 3.51 | 0.61 | 2.9 | 500 | 106.7 | 3 | 4.45 | 0.3 | 94.7 | 1.01 | 63 | 6 | 3 | 3 | 0 | 0 | 1 | 5.67 | 185 | 0.18375 | 0 | -0.77 | 3.167899 | 3.75 | -0.5821014 | 0.0009995003 | 4.670021 | 1e-06 | 0 | 0 | 0 | 0 | 0 | 0 | 0 | 1 | 0 | 0 | 1 | 0 | 0 | 0 | 0 | 0 | 0 |  |  | molar ratio | 80 | 1.78 | 3 | 0.00018375 | 0 | -0.00077 | 0.004667688 | 0.844773 | Observed | Observed |  |  |  |  | 0.5750691 | 0.1549691 | 0.9951691 | 0.03493089 | 0 | 0.575486 | 0.034514 |  |  | 0 |  | 1
In2O3 | Eu | 0.003 | Spray Pyrolysis | Spray-Pyrolysis | Cubic bixbyite | Cubic | 142.4 | 142.4 | 0 | Real measurement | 100 |  |  | 0 | 100 | https://doi.org/10.1016/j.mssp.2016.07.013 | 137 | Tauc Plot | 3.43 | 0.53 | 2.9 | 500 | 142.4 | 3 | 4.45 | 0.3 | 94.7 | 1.01 | 63 | 6 | 3 | 3 | 0 | 0 | 1 | 5.67 | 185 | 0.18375 | 0 | -0.77 | 3.167899 | 3.75 | -0.5821014 | 0.002995509 | 4.95864 | 9e-06 | 0 | 0 | 0 | 0 | 0 | 0 | 0 | 1 | 0 | 0 | 1 | 0 | 0 | 0 | 0 | 0 | 0 |  |  | molar ratio | 80 | 1.78 | 3 | 0.00055125 | 0 | -0.00231 | 0.01485365 | 0.844773 | Observed | Observed |  |  |  |  | 0.5491524 | 0.1290524 | 0.9692524 | -0.01915245 | 0 | 0.49114 | 0.03886 |  |  | 0 |  | 1
In2O3 | Eu | 0.005 | Spray Pyrolysis | Spray-Pyrolysis | Cubic bixbyite | Cubic | 105.3 | 105.3 | 0 | Real measurement | 100 |  |  | 0 | 100 | https://doi.org/10.1016/j.mssp.2016.07.013 | 137 | Tauc Plot | 3.48 | 0.58 | 2.9 | 500 | 105.3 | 3 | 4.45 | 0.3 | 94.7 | 1.01 | 63 | 6 | 3 | 3 | 0 | 0 | 1 | 5.67 | 185 | 0.18375 | 0 | -0.77 | 3.167899 | 3.75 | -0.5821014 | 0.004987542 | 4.656813 | 2.5e-05 | 0 | 0 | 0 | 0 | 0 | 0 | 0 | 1 | 0 | 0 | 1 | 0 | 0 | 0 | 0 | 0 | 0 |  |  | molar ratio | 80 | 1.78 | 3 | 0.00091875 | 0 | -0.00385 | 0.02322605 | 0.844773 | Observed | Observed | 0.4863007 | 0.09030364 | 1.059366 | 0.0936993 | 0.5646634 | 0.1445634 | 0.9847634 | 0.01533665 | 1 | 0.517681 | 0.062319 | 0.144496 | 0.896394 | 0 |  | 1
In2O3 | N | 0 | Solution Combustion Synthesis | Combustion | Cubic bixbyite | Cubic | 10 | 10 | 0 | Real measurement | 100 |  |  | 0 | 100 | https://doi.org/10.3390/nano12132167 | 139 | Tauc Plot | 3.72 | 0.82 | 2.9 | 400 | 10 | 3 | 4.45 | 0.3 | 146 | 3.04 | 7 | 2 | 15 | -3 | 0 | 0 | 0 | 14.534 | 65 | 0.825 | -6 | 1.26 | 2.054795 | 3.75 | -1.695205 | 0 | 2.302585 | 0 | 0 | 0 | 1 | 0 | 0 | 0 | 0 | 0 | 0 | 0 | 1 | 0 | 0 | 0 | 0 | 0 | 0 |  |  | molar ratio | 80 | 1.78 | 3 | 0 | 0 | 0 | 0 | 0.5479452 | Observed | Observed | 0.6681511 | 0.2324463 | 1.201509 | 0.1518489 | 0.8276455 | 0.4075455 | 1.247746 | -0.007645531 | 1 | 0.716274 | 0.103726 | 0.265911 | 1.017808 | 0 | 0.2082 | 7
In2O3 | Hf | 0.0025 | Solution Combustion Synthesis | Combustion | Cubic bixbyite | Cubic | 12 | 12 | 0 | Real measurement | 100 |  |  | 0 | 100 | https://doi.org/10.3390/nano12132167 | 139 | Tauc Plot | 3.77 | 0.87 | 2.9 | 400 | 12 | 3 | 4.45 | 0.3 | 71 | 1.3 | 72 | 6 | 4 | 4 | 2 | 1 | 0 | 6.825 | 155 | -0.1125 | 1 | -0.48 | 5.633803 | 3.75 | 1.883803 | 0.00249688 | 2.484907 | 6.25e-06 | 1 | 0 | 1 | 0 | 0 | 0 | 0 | 0 | 0 | 0 | 1 | 0 | 0 | 0 | 0 | 0 | 0 |  |  | molar ratio | 80 | 1.78 | 3 | -0.00028125 | 0.0025 | -0.0012 | 0.006204514 | 1.502347 | Observed | Observed |  |  |  |  | 0.8737945 | 0.4536945 | 1.293894 | -0.003794464 | 0 | 0.858082 | 0.011918 |  |  | 0 |  | 1
In2O3 | Hf | 0.005 | Solution Combustion Synthesis | Combustion | Cubic bixbyite | Cubic | 14 | 14 | 0 | Real measurement | 100 |  |  | 0 | 100 | https://doi.org/10.3390/nano12132167 | 139 | Tauc Plot | 3.78 | 0.88 | 2.9 | 400 | 14 | 3 | 4.45 | 0.3 | 71 | 1.3 | 72 | 6 | 4 | 4 | 2 | 1 | 0 | 6.825 | 155 | -0.1125 | 1 | -0.48 | 5.633803 | 3.75 | 1.883803 | 0.004987542 | 2.639057 | 2.5e-05 | 1 | 0 | 1 | 0 | 0 | 0 | 0 | 0 | 0 | 0 | 1 | 0 | 0 | 0 | 0 | 0 | 0 |  |  | molar ratio | 80 | 1.78 | 3 | -0.0005625 | 0.005 | -0.0024 | 0.01316241 | 1.502347 | Observed | Observed |  |  |  |  | 0.8751722 | 0.4550722 | 1.295272 | 0.00482779 | 0 | 0.841221 | 0.038779 |  |  | 0 |  | 1
In2O3 | Hf | 0.0075 | Solution Combustion Synthesis | Combustion | Cubic bixbyite | Cubic | 38 | 38 | 0 | Real measurement | 100 |  |  | 0 | 100 | https://doi.org/10.3390/nano12132167 | 139 | Tauc Plot | 3.85 | 0.95 | 2.9 | 400 | 38 | 3 | 4.45 | 0.3 | 71 | 1.3 | 72 | 6 | 4 | 4 | 2 | 1 | 0 | 6.825 | 155 | -0.1125 | 1 | -0.48 | 5.633803 | 3.75 | 1.883803 | 0.007472015 | 3.637586 | 5.625e-05 | 1 | 0 | 1 | 0 | 0 | 0 | 0 | 0 | 0 | 0 | 1 | 0 | 0 | 0 | 0 | 0 | 0 |  |  | molar ratio | 80 | 1.78 | 3 | -0.00084375 | 0.0075 | -0.0036 | 0.0271801 | 1.502347 | Observed | Observed | 0.7569795 | 0.2765861 | 1.245649 | 0.1930205 | 0.9067881 | 0.4866881 | 1.326888 | 0.04321187 | 1 | 0.693607 | 0.256393 | 0.238492 | 0.99039 | 0 |  | 1
In2O3 | Hf | 0.01 | Solution Combustion Synthesis | Combustion | Cubic bixbyite | Cubic | 34 | 34 | 0 | Real measurement | 100 |  |  | 0 | 100 | https://doi.org/10.3390/nano12132167 | 139 | Tauc Plot | 3.85 | 0.95 | 2.9 | 400 | 34 | 3 | 4.45 | 0.3 | 71 | 1.3 | 72 | 6 | 4 | 4 | 2 | 1 | 0 | 6.825 | 155 | -0.1125 | 1 | -0.48 | 5.633803 | 3.75 | 1.883803 | 0.009950331 | 3.526361 | 0.0001 | 1 | 0 | 1 | 0 | 0 | 0 | 0 | 0 | 0 | 0 | 1 | 0 | 0 | 0 | 0 | 0 | 0 |  |  | molar ratio | 80 | 1.78 | 3 | -0.001125 | 0.01 | -0.0048 | 0.03508845 | 1.502347 | Observed | Observed | 0.7361751 | 0.321805 | 1.290868 | 0.2138249 | 0.9046737 | 0.4845737 | 1.324774 | 0.0453263 | 1 | 0.678106 | 0.271894 | 0.252153 | 1.004051 | 0 |  | 1
In2O3 | N | 0 | Spray Pyrolysis | Spray-Pyrolysis | Cubic | Cubic | 25 | 25 | 0 | Real measurement | 100 |  |  | 0 | 100 | http://dx.doi.org/10.1016/j.saa.2015.02.099 | 142 | Tauc Plot | 3.5 | 0.6 | 2.9 | 450 | 25 | 3 | 4.45 | 0.3 | 146 | 3.04 | 7 | 2 | 15 | -3 | 0 | 0 | 0 | 14.534 | 65 | 0.825 | -6 | 1.26 | 2.054795 | 3.75 | -1.695205 | 0 | 3.218876 | 0 | 0 | 0 | 0 | 0 | 0 | 0 | 0 | 1 | 0 | 0 | 1 | 0 | 0 | 0 | 0 | 0 | 0 |  |  | molar ratio | 80 | 1.78 | 3 | 0 | 0 | 0 | 0 | 0.5479452 | Observed | Observed |  |  |  |  | 0.7237102 | 0.3036102 | 1.14381 | -0.1237102 | 0 | 0.718811 | -0.118811 |  |  | 0 | 0.2082 | 7
In2O3 | Zr | 0.0101 | Spray Pyrolysis | Spray-Pyrolysis | Cubic | Cubic | 23.92 | 23.92 | 0 | Real measurement | 100 |  |  | 0 | 100 | http://dx.doi.org/10.1016/j.saa.2015.02.099 | 142 | Tauc Plot | 3.4 | 0.5 | 2.9 | 450 | 23.92 | 3 | 4.45 | 0.3 | 72 | 1.33 | 40 | 5 | 4 | 4 | 2 | 1 | 0 | 6.634 | 155 | -0.1 | 1 | -0.45 | 5.555556 | 3.75 | 1.805556 | 0.01004934 | 3.174715 | 0.00010201 | 1 | 0 | 0 | 0 | 0 | 0 | 0 | 1 | 0 | 0 | 1 | 0 | 0 | 0 | 0 | 0 | 0 |  |  | molar ratio | 80 | 1.78 | 3 | -0.00101 | 0.0101 | -0.004545 | 0.03190378 | 1.481481 | Observed | Observed |  |  |  |  | 0.482566 | 0.062466 | 0.902666 | 0.017434 | 0 | 0.52282 | -0.02282 |  |  | 0 |  | 1
In2O3 | Zr | 0.0309 | Spray Pyrolysis | Spray-Pyrolysis | Cubic | Cubic | 21.62 | 21.62 | 0 | Real measurement | 100 |  |  | 0 | 100 | http://dx.doi.org/10.1016/j.saa.2015.02.099 | 142 | Tauc Plot | 3.35 | 0.45 | 2.9 | 450 | 21.62 | 3 | 4.45 | 0.3 | 72 | 1.33 | 40 | 5 | 4 | 4 | 2 | 1 | 0 | 6.634 | 155 | -0.1 | 1 | -0.45 | 5.555556 | 3.75 | 1.805556 | 0.03043221 | 3.073619 | 0.00095481 | 1 | 0 | 0 | 0 | 0 | 0 | 0 | 1 | 0 | 0 | 1 | 0 | 0 | 0 | 0 | 0 | 0 |  |  | molar ratio | 80 | 1.78 | 3 | -0.00309 | 0.0309 | -0.013905 | 0.093537 | 1.481481 | Observed | Observed |  |  |  |  | 0.4264828 | 0.00638277 | 0.8465828 | 0.02351723 | 0 | 0.424629 | 0.025371 |  |  | 0 |  | 1
In2O3 | Zr | 0.0526 | Spray Pyrolysis | Spray-Pyrolysis | Cubic | Cubic | 20.5 | 20.5 | 0 | Real measurement | 100 |  |  | 0 | 100 | http://dx.doi.org/10.1016/j.saa.2015.02.099 | 142 | Tauc Plot | 3.3 | 0.4 | 2.9 | 450 | 20.5 | 3 | 4.45 | 0.3 | 72 | 1.33 | 40 | 5 | 4 | 4 | 2 | 1 | 0 | 6.634 | 155 | -0.1 | 1 | -0.45 | 5.555556 | 3.75 | 1.805556 | 0.05126329 | 3.020425 | 0.00276676 | 1 | 0 | 0 | 0 | 0 | 0 | 0 | 1 | 0 | 0 | 1 | 0 | 0 | 0 | 0 | 0 | 0 |  |  | molar ratio | 80 | 1.78 | 3 | -0.00526 | 0.0526 | -0.02367 | 0.1548369 | 1.481481 | Observed | Observed |  |  |  |  | 0.3612063 | -0.05889366 | 0.7813063 | 0.03879366 | 0 | 0.420432 | -0.020432 |  |  | 0 |  | 1
In2O3 | Zr | 0.0753 | Spray Pyrolysis | Spray-Pyrolysis | Cubic | Cubic | 18.02 | 18.02 | 0 | Real measurement | 100 |  |  | 0 | 100 | http://dx.doi.org/10.1016/j.saa.2015.02.099 | 142 | Tauc Plot | 3.14 | 0.24 | 2.9 | 450 | 18.02 | 3 | 4.45 | 0.3 | 72 | 1.33 | 40 | 5 | 4 | 4 | 2 | 1 | 0 | 6.634 | 155 | -0.1 | 1 | -0.45 | 5.555556 | 3.75 | 1.805556 | 0.07259969 | 2.891482 | 0.00567009 | 1 | 0 | 0 | 0 | 0 | 0 | 0 | 1 | 0 | 0 | 1 | 0 | 0 | 0 | 0 | 0 | 0 |  |  | molar ratio | 80 | 1.78 | 3 | -0.00753 | 0.0753 | -0.033885 | 0.2099207 | 1.481481 | Observed | Observed |  |  |  |  | 0.2778157 | -0.1422843 | 0.6979157 | -0.03781574 | 0 | 0.303872 | -0.063872 |  |  | 0 |  | 1
In2O3 | Zr | 0.0989 | Spray Pyrolysis | Spray-Pyrolysis | Cubic | Cubic | 15.75 | 15.75 | 0 | Real measurement | 100 |  |  | 0 | 100 | http://dx.doi.org/10.1016/j.saa.2015.02.099 | 142 | Tauc Plot | 3.12 | 0.22 | 2.9 | 450 | 15.75 | 3 | 4.45 | 0.3 | 72 | 1.33 | 40 | 5 | 4 | 4 | 2 | 1 | 0 | 6.634 | 155 | -0.1 | 1 | -0.45 | 5.555556 | 3.75 | 1.805556 | 0.09430968 | 2.75684 | 0.00978121 | 1 | 0 | 0 | 0 | 0 | 0 | 0 | 1 | 0 | 0 | 1 | 0 | 0 | 0 | 0 | 0 | 0 |  |  | molar ratio | 80 | 1.78 | 3 | -0.00989 | 0.0989 | -0.044505 | 0.2599967 | 1.481481 | Observed | Observed |  |  |  |  | 0.2520041 | -0.1680959 | 0.6721041 | -0.03200406 | 0 | 0.271363 | -0.051363 |  |  | 0 |  | 1
In2O3 | Zr | 0.1236 | Spray Pyrolysis | Spray-Pyrolysis | Cubic | Cubic | 18.02 | 18.02 | 0 | Real measurement | 100 |  |  | 0 | 100 | http://dx.doi.org/10.1016/j.saa.2015.02.099 | 142 | Tauc Plot | 3 | 0.1 | 2.9 | 450 | 18.02 | 3 | 4.45 | 0.3 | 72 | 1.33 | 40 | 5 | 4 | 4 | 2 | 1 | 0 | 6.634 | 155 | -0.1 | 1 | -0.45 | 5.555556 | 3.75 | 1.805556 | 0.1165378 | 2.891482 | 0.01527696 | 1 | 0 | 0 | 0 | 0 | 0 | 0 | 1 | 0 | 0 | 1 | 0 | 0 | 0 | 0 | 0 | 0 |  |  | molar ratio | 80 | 1.78 | 3 | -0.01236 | 0.1236 | -0.05562 | 0.336967 | 1.481481 | Observed | Observed |  |  |  |  | 0.1825363 | -0.2375637 | 0.6026363 | -0.08253632 | 0 | 0.154371 | -0.054371 |  |  | 0 |  | 1
In2O3 | N | 0 | Spray Pyrolysis | Spray-Pyrolysis | Cubic | Cubic | 44 | 44 | 0 | Real measurement | 100 |  |  | 0 | 100 | https://doi.org/10.1039/d5ra09041e | 143 | Tauc Plot | 3.64 | 0.74 | 2.9 | 500 | 44 | 3 | 4.45 | 0.3 | 146 | 3.04 | 7 | 2 | 15 | -3 | 0 | 0 | 0 | 14.534 | 65 | 0.825 | -6 | 1.26 | 2.054795 | 3.75 | -1.695205 | 0 | 3.78419 | 0 | 0 | 0 | 0 | 0 | 0 | 0 | 0 | 1 | 0 | 0 | 1 | 0 | 0 | 0 | 0 | 0 | 0 |  |  | molar ratio | 80 | 1.78 | 3 | 0 | 0 | 0 | 0 | 0.5479452 | Observed | Observed |  |  |  |  | 0.7285994 | 0.3084994 | 1.148699 | 0.01140062 | 0 | 0.724895 | 0.015105 |  |  | 0 | 0.2082 | 7
In2O3 | Sn | 0.0485 | Spray Pyrolysis | Spray-Pyrolysis | Cubic | Cubic | 35 | 35 | 0 | Real measurement | 100 |  |  | 0 | 100 | https://doi.org/10.1039/d5ra09041e | 143 | Tauc Plot | 3.85 | 0.95 | 2.9 | 500 | 35 | 3 | 4.45 | 0.3 | 69 | 1.96 | 50 | 5 | 14 | 4 | 0 | 0 | 0 | 7.344 | 145 | -0.1375 | 1 | 0.18 | 5.797101 | 3.75 | 2.047101 | 0.04736057 | 3.555348 | 0.00235225 | 0 | 0 | 0 | 0 | 0 | 0 | 0 | 1 | 0 | 0 | 1 | 0 | 0 | 0 | 0 | 0 | 0 |  |  | molar ratio | 80 | 1.78 | 3 | -0.00666875 | 0.0485 | 0.00873 | 0.1683833 | 1.545894 | Observed | Observed |  |  |  |  | 0.8261355 | 0.4060355 | 1.246236 | 0.1238645 | 0 | 0.826567 | 0.123433 |  |  | 1 | 0.7336 | 2
In2O3 | Sn | 0.1023 | Spray Pyrolysis | Spray-Pyrolysis | Cubic | Cubic | 43 | 43 | 0 | Real measurement | 100 |  |  | 0 | 100 | https://doi.org/10.1039/d5ra09041e | 143 | Tauc Plot | 3.84 | 0.94 | 2.9 | 500 | 43 | 3 | 4.45 | 0.3 | 69 | 1.96 | 50 | 5 | 14 | 4 | 0 | 0 | 0 | 7.344 | 145 | -0.1375 | 1 | 0.18 | 5.797101 | 3.75 | 2.047101 | 0.09739891 | 3.7612 | 0.01046529 | 0 | 0 | 0 | 0 | 0 | 0 | 0 | 1 | 0 | 0 | 1 | 0 | 0 | 0 | 0 | 0 | 0 |  |  | molar ratio | 80 | 1.78 | 3 | -0.01406625 | 0.1023 | 0.018414 | 0.3663368 | 1.545894 | Observed | Observed |  |  |  |  | 0.7456578 | 0.3255578 | 1.165758 | 0.1943422 | 0 | 0.883799 | 0.056201 |  |  | 1 | 0.7336 | 2
In2O3 | Sn | 0.1625 | Spray Pyrolysis | Spray-Pyrolysis | Cubic | Cubic | 45 | 45 | 0 | Real measurement | 100 |  |  | 0 | 100 | https://doi.org/10.1039/d5ra09041e | 143 | Tauc Plot | 3.86 | 0.96 | 2.9 | 500 | 45 | 3 | 4.45 | 0.3 | 69 | 1.96 | 50 | 5 | 14 | 4 | 0 | 0 | 0 | 7.344 | 145 | -0.1375 | 1 | 0.18 | 5.797101 | 3.75 | 2.047101 | 0.1505729 | 3.806662 | 0.02640625 | 0 | 0 | 0 | 0 | 0 | 0 | 0 | 1 | 0 | 0 | 1 | 0 | 0 | 0 | 0 | 0 | 0 |  |  | molar ratio | 80 | 1.78 | 3 | -0.02234375 | 0.1625 | 0.02925 | 0.5731801 | 1.545894 | Observed | Observed |  |  |  |  | 0.8751495 | 0.4550495 | 1.29525 | 0.08485047 | 0 | 0.894687 | 0.065313 |  |  | 1 | 0.7336 | 2
In2O3 | Sn | 0.2303 | Spray Pyrolysis | Spray-Pyrolysis | Cubic | Cubic | 46 | 46 | 0 | Real measurement | 100 |  |  | 0 | 100 | https://doi.org/10.1039/d5ra09041e | 143 | Tauc Plot | 3.8 | 0.9 | 2.9 | 500 | 46 | 3 | 4.45 | 0.3 | 69 | 1.96 | 50 | 5 | 14 | 4 | 0 | 0 | 0 | 7.344 | 145 | -0.1375 | 1 | 0.18 | 5.797101 | 3.75 | 2.047101 | 0.207258 | 3.828641 | 0.05303809 | 0 | 0 | 0 | 0 | 0 | 0 | 0 | 1 | 0 | 0 | 1 | 0 | 0 | 0 | 0 | 0 | 0 |  |  | molar ratio | 80 | 1.78 | 3 | -0.03166625 | 0.2303 | 0.041454 | 0.7935167 | 1.545894 | Observed | Observed |  |  |  |  | 0.8644843 | 0.4443843 | 1.284584 | 0.03551567 | 0 | 0.83953 | 0.06047 |  |  | 1 | 0.7336 | 2
In2O3 | Nb | 0 | RF Magnetron Sputtering | Physical-Deposition | Cubic | Cubic | 39 | 39 | 0 | Real measurement | 100 |  |  | 0 | 100 | https://doi.org/10.1002/pssc.201600095 | 146 | Tauc Plot | 3.56 | 0.66 | 2.9 | 25 | 39 | 3 | 4.45 | 0.3 | 64 | 1.6 | 41 | 5 | 5 | 5 | 3 | 1 | 0 | 6.759 | 145 | -0.2 | 2 | -0.18 | 7.8125 | 3.75 | 4.0625 | 0 | 3.663562 | 0 | 1 | 0 | 0 | 0 | 0 | 1 | 0 | 0 | 0 | 0 | 1 | 0 | 0 | 0 | 0 | 0 | 0 |  |  | molar ratio | 80 | 1.78 | 3 | 0 | 0 | 0 | 0 | 2.083333 | Observed | Observed | 0.7652142 | 0.3376997 | 1.306763 | -0.1052142 | 0.6884783 | 0.2683783 | 1.108578 | -0.02847833 | 1 | 0.743901 | -0.083901 | 0.483427 | 1.235324 | 0 |  | 1
In2O3 | Nb | 0.0104 | RF Magnetron Sputtering | Physical-Deposition | Cubic | Cubic | 37 | 37 | 0 | Real measurement | 100 |  |  | 0 | 100 | https://doi.org/10.1002/pssc.201600095 | 146 | Tauc Plot | 3.64 | 0.74 | 2.9 | 25 | 37 | 3 | 4.45 | 0.3 | 64 | 1.6 | 41 | 5 | 5 | 5 | 3 | 1 | 0 | 6.759 | 145 | -0.2 | 2 | -0.18 | 7.8125 | 3.75 | 4.0625 | 0.01034629 | 3.610918 | 0.00010816 | 1 | 0 | 0 | 0 | 0 | 1 | 0 | 0 | 0 | 0 | 1 | 0 | 0 | 0 | 0 | 0 | 0 |  |  | molar ratio | 80 | 1.78 | 3 | -0.00208 | 0.0208 | -0.001872 | 0.03735961 | 2.083333 | Observed | Observed |  |  |  |  | 0.7348328 | 0.3147328 | 1.154933 | 0.005167232 | 0 | 0.727978 | 0.012022 |  |  | 0 |  | 1
In2O3 | Nb | 0.0209 | RF Magnetron Sputtering | Physical-Deposition | Cubic | Cubic | 34 | 34 | 0 | Real measurement | 100 |  |  | 0 | 100 | https://doi.org/10.1002/pssc.201600095 | 146 | Tauc Plot | 3.64 | 0.74 | 2.9 | 25 | 34 | 3 | 4.45 | 0.3 | 64 | 1.6 | 41 | 5 | 5 | 5 | 3 | 1 | 0 | 6.759 | 145 | -0.2 | 2 | -0.18 | 7.8125 | 3.75 | 4.0625 | 0.02068459 | 3.526361 | 0.00043681 | 1 | 0 | 0 | 0 | 0 | 1 | 0 | 0 | 0 | 0 | 1 | 0 | 0 | 0 | 0 | 0 | 0 |  |  | molar ratio | 80 | 1.78 | 3 | -0.00418 | 0.0418 | -0.003762 | 0.07294133 | 2.083333 | Observed | Observed |  |  |  |  | 0.7351638 | 0.3150638 | 1.155264 | 0.004836152 | 0 | 0.742904 | -0.002904 |  |  | 0 |  | 1
In2O3 | Nb | 0.0313 | RF Magnetron Sputtering | Physical-Deposition | Cubic | Cubic | 34 | 34 | 0 | Real measurement | 100 |  |  | 0 | 100 | https://doi.org/10.1002/pssc.201600095 | 146 | Tauc Plot | 3.65 | 0.75 | 2.9 | 25 | 34 | 3 | 4.45 | 0.3 | 64 | 1.6 | 41 | 5 | 5 | 5 | 3 | 1 | 0 | 6.759 | 145 | -0.2 | 2 | -0.18 | 7.8125 | 3.75 | 4.0625 | 0.03082014 | 3.526361 | 0.00097969 | 1 | 0 | 0 | 0 | 0 | 1 | 0 | 0 | 0 | 0 | 1 | 0 | 0 | 0 | 0 | 0 | 0 |  |  | molar ratio | 80 | 1.78 | 3 | -0.00626 | 0.0626 | -0.005634 | 0.1086829 | 2.083333 | Observed | Observed | 0.7380813 | 0.2267725 | 1.195835 | 0.01191868 | 0.7582386 | 0.3381386 | 1.178339 | -0.008238581 | 1 | 0.753979 | -0.003979 | 0.373492 | 1.125389 | 0 |  | 1
In2O3 | Nb | 0.0521 | RF Magnetron Sputtering | Physical-Deposition | Cubic | Cubic | 28 | 28 | 0 | Real measurement | 100 |  |  | 0 | 100 | https://doi.org/10.1002/pssc.201600095 | 146 | Tauc Plot | 3.69 | 0.79 | 2.9 | 25 | 28 | 3 | 4.45 | 0.3 | 64 | 1.6 | 41 | 5 | 5 | 5 | 3 | 1 | 0 | 6.759 | 145 | -0.2 | 2 | -0.18 | 7.8125 | 3.75 | 4.0625 | 0.05078817 | 3.332205 | 0.00271441 | 1 | 0 | 0 | 0 | 0 | 1 | 0 | 0 | 0 | 0 | 1 | 0 | 0 | 0 | 0 | 0 | 0 |  |  | molar ratio | 80 | 1.78 | 3 | -0.01042 | 0.1042 | -0.009378 | 0.1692366 | 2.083333 | Observed | Observed |  |  |  |  | 0.7704695 | 0.3503695 | 1.190569 | 0.01953051 | 0 | 0.763216 | 0.026784 |  |  | 0 |  | 1
In2O3 | Nb | 0.0729 | RF Magnetron Sputtering | Physical-Deposition | Cubic | Cubic | 29 | 29 | 0 | Real measurement | 100 |  |  | 0 | 100 | https://doi.org/10.1002/pssc.201600095 | 146 | Tauc Plot | 3.65 | 0.75 | 2.9 | 25 | 29 | 3 | 4.45 | 0.3 | 64 | 1.6 | 41 | 5 | 5 | 5 | 3 | 1 | 0 | 6.759 | 145 | -0.2 | 2 | -0.18 | 7.8125 | 3.75 | 4.0625 | 0.07036526 | 3.367296 | 0.00531441 | 1 | 0 | 0 | 0 | 0 | 1 | 0 | 0 | 0 | 0 | 1 | 0 | 0 | 0 | 0 | 0 | 0 |  |  | molar ratio | 80 | 1.78 | 3 | -0.01458 | 0.1458 | -0.013122 | 0.2369407 | 2.083333 | Observed | Observed |  |  |  |  | 0.7451757 | 0.3250757 | 1.165276 | 0.004824315 | 0 | 0.802209 | -0.052209 |  |  | 0 |  | 1
In2O3 | Sr | 0 | Electrospinning | Sol-Gel | Cubic | Cubic |  | 17.45 | 1 | L1: group median of In2O3 + Sol-Gel | 100 |  |  | 0 | 100 | https://doi.org/10.1002/aelm.201800707 | 148 | Tauc Plot | 3.15 | 0.25 | 2.9 | 600 | 17.45 | 3 | 4.45 | 0.3 | 118 | 0.95 | 38 | 5 | 2 | 2 | 0 | 0 | 0 | 5.695 | 200 | 0.475 | -1 | -0.83 | 1.694915 | 3.75 | -2.055085 | 0 | 2.85934 | 0 | 0 | 0 | 0 | 0 | 0 | 0 | 1 | 0 | 0 | 0 | 1 | 0 | 0 | 0 | 0 | 0 | 0 |  |  | molar ratio | 80 | 1.78 | 3 | 0 | 0 | 0 | 0 | 0.4519774 | IterativeImputer | Observed |  |  |  |  | 0.3872928 | -0.03280723 | 0.8073928 | -0.1372928 | 0 | 0.390921 | -0.140921 |  |  | 0 |  | 1
In2O3 | Sr | 0.036 | Electrospinning | Sol-Gel | Cubic | Cubic |  | 17.45 | 1 | L1: group median of In2O3 + Sol-Gel | 100 |  |  | 0 | 100 | https://doi.org/10.1002/aelm.201800707 | 148 | Tauc Plot | 3.25 | 0.35 | 2.9 | 600 | 17.45 | 3 | 4.45 | 0.3 | 118 | 0.95 | 38 | 5 | 2 | 2 | 0 | 0 | 0 | 5.695 | 200 | 0.475 | -1 | -0.83 | 1.694915 | 3.75 | -2.055085 | 0.03536714 | 2.85934 | 0.001296 | 0 | 0 | 0 | 0 | 0 | 0 | 1 | 0 | 0 | 0 | 1 | 0 | 0 | 0 | 0 | 0 | 0 |  |  | molar ratio | 80 | 1.78 | 3 | 0.0171 | -0.036 | -0.02988 | 0.1011267 | 0.4519774 | IterativeImputer | Observed | 0.4278098 | 0.007866228 | 0.9769291 | -0.07780981 | 0.3627242 | -0.05737576 | 0.7828242 | -0.01272424 | 1 | 0.417264 | -0.067264 | 0.0173 | 0.769198 | 0 |  | 1
In2O3 | Sr | 0.09 | Electrospinning | Sol-Gel | Cubic | Cubic |  | 17.45 | 1 | L1: group median of In2O3 + Sol-Gel | 100 |  |  | 0 | 100 | https://doi.org/10.1002/aelm.201800707 | 148 | Tauc Plot | 3.32 | 0.42 | 2.9 | 600 | 17.45 | 3 | 4.45 | 0.3 | 118 | 0.95 | 38 | 5 | 2 | 2 | 0 | 0 | 0 | 5.695 | 200 | 0.475 | -1 | -0.83 | 1.694915 | 3.75 | -2.055085 | 0.0861777 | 2.85934 | 0.0081 | 0 | 0 | 0 | 0 | 0 | 0 | 1 | 0 | 0 | 0 | 1 | 0 | 0 | 0 | 0 | 0 | 0 |  |  | molar ratio | 80 | 1.78 | 3 | 0.04275 | -0.09 | -0.0747 | 0.2464113 | 0.4519774 | IterativeImputer | Observed |  |  |  |  | 0.3451079 | -0.07499209 | 0.7652079 | 0.07489209 | 0 | 0.387694 | 0.032306 |  |  | 0 |  | 1
In2O3 | Sr | 0.18 | Electrospinning | Sol-Gel | Cubic | Cubic |  | 17.45 | 1 | L1: group median of In2O3 + Sol-Gel |  | Rhombohedral |  | 1 | 100 | https://doi.org/10.1002/aelm.201800707 | 148 | Tauc Plot | 3.29 | 0.39 | 2.9 | 600 | 17.45 | 3 | 4.45 | 0.3 | 118 | 0.95 | 38 | 5 | 2 | 2 | 0 | 0 | 0 | 5.695 | 200 | 0.475 | -1 | -0.83 | 1.694915 | 3.75 | -2.055085 | 0.1655144 | 2.85934 | 0.0324 | 0 | 0 | 0 | 0 | 0 | 0 | 1 | 0 | 0 | 0 | 1 | 0 | 0 | 0 | 0 | 0 | 0 |  |  | molar ratio | 80 | 1.78 | 3 | 0.0855 | -0.18 | -0.1494 | 0.473262 | 0.4519774 | IterativeImputer | Observed |  |  |  |  | 0.3316881 | -0.08841188 | 0.7517881 | 0.05831188 | 0 | 0.319989 | 0.070011 |  |  | 0 |  | 1
WO3 | Mo | 0 | Hydrothermal | Hydrothermal | Monoclinic | Monoclinic |  | 33 | 1 | L1: group median of WO3 + Hydrothermal | 100 |  |  | 0 | 100 | https://doi.org/10.1016/j.jcis.2017.09.025 | 200 | Tauc Plot | 2.76 | 0.16 | 2.6 | 500 | 33 | 3 | 5.7 | 0.51 | 59 | 2.16 | 42 | 5 | 6 | 6 | 4 | 1 | 0 | 7.092 | 145 | -0.01666667 | 0 | 0.46 | 10.16949 | 10 | 0.1694915 | 0 | 3.496508 | 0 | 1 | 0 | 0 | 0 | 1 | 0 | 0 | 0 | 0 | 0 | 0 | 0 | 1 | 0 | 0 | 0 | 0 |  |  | molar ratio | 60 | 1.7 | 6 | 0 | 0 | 0 | 0 | 1.016949 | IterativeImputer | Observed | 0.1843342 | -0.2968375 | 0.6722253 | -0.02433419 | 0.1449445 | -0.2751555 | 0.5650445 | 0.01505551 | 1 | 0.182764 | -0.022764 | -0.147596 | 0.604302 | 0 |  | 1
WO3 | Mo | 0.0245 | Hydrothermal | Hydrothermal | Monoclinic | Monoclinic |  | 33 | 1 | L1: group median of WO3 + Hydrothermal | 100 |  |  | 0 | 100 | https://doi.org/10.1016/j.jcis.2017.09.025 | 200 | Tauc Plot | 2.68 | 0.08 | 2.6 | 500 | 33 | 3 | 5.7 | 0.51 | 59 | 2.16 | 42 | 5 | 6 | 6 | 4 | 1 | 0 | 7.092 | 145 | -0.01666667 | 0 | 0.46 | 10.16949 | 10 | 0.1694915 | 0.02420469 | 3.496508 | 0.00060025 | 1 | 0 | 0 | 0 | 1 | 0 | 0 | 0 | 0 | 0 | 0 | 0 | 1 | 0 | 0 | 0 | 0 |  |  | molar ratio | 60 | 1.7 | 6 | -0.0004083333 | 0 | 0.01127 | 0.08463188 | 1.016949 | IterativeImputer | Observed |  |  |  |  | 0.006486748 | -0.4136133 | 0.4265867 | 0.07351325 | 0 | 0.09022 | -0.01022 |  |  | 0 |  | 1
WO3 | Mo | 0.0439 | Hydrothermal | Hydrothermal | Monoclinic | Monoclinic |  | 33 | 1 | L1: group median of WO3 + Hydrothermal | 100 |  |  | 0 | 100 | https://doi.org/10.1016/j.jcis.2017.09.025 | 200 | Tauc Plot | 2.59 | -0.01 | 2.6 | 500 | 33 | 3 | 5.7 | 0.51 | 59 | 2.16 | 42 | 5 | 6 | 6 | 4 | 1 | 0 | 7.092 | 145 | -0.01666667 | 0 | 0.46 | 10.16949 | 10 | 0.1694915 | 0.0429637 | 3.496508 | 0.00192721 | 1 | 0 | 0 | 0 | 1 | 0 | 0 | 0 | 0 | 0 | 0 | 0 | 1 | 0 | 0 | 0 | 0 |  |  | molar ratio | 60 | 1.7 | 6 | -0.0007316667 | 0 | 0.020194 | 0.1502229 | 1.016949 | IterativeImputer | Observed | -0.0121167 | -0.4431627 | 0.5259002 | 0.002116696 | -0.05055874 | -0.4706587 | 0.3695413 | 0.04055874 | 1 | 0.007277 | -0.017277 | -0.325564 | 0.426334 | 0 |  | 1
WO3 | Mo | 0.0657 | Hydrothermal | Hydrothermal | Monoclinic | Monoclinic |  | 33 | 1 | L1: group median of WO3 + Hydrothermal | 100 |  |  | 0 | 100 | https://doi.org/10.1016/j.jcis.2017.09.025 | 200 | Tauc Plot | 2.48 | -0.12 | 2.6 | 500 | 33 | 3 | 5.7 | 0.51 | 59 | 2.16 | 42 | 5 | 6 | 6 | 4 | 1 | 0 | 7.092 | 145 | -0.01666667 | 0 | 0.46 | 10.16949 | 10 | 0.1694915 | 0.06363186 | 3.496508 | 0.00431649 | 1 | 0 | 0 | 0 | 1 | 0 | 0 | 0 | 0 | 0 | 0 | 0 | 1 | 0 | 0 | 0 | 0 |  |  | molar ratio | 60 | 1.7 | 6 | -0.001095 | 0 | 0.030222 | 0.2224893 | 1.016949 | IterativeImputer | Observed |  |  |  |  | -0.094081 | -0.514181 | 0.326019 | -0.025919 | 0 | -0.116569 | -0.003431 |  |  | 0 |  | 1
WO3 | Mo | 0.0834 | Hydrothermal | Hydrothermal | Monoclinic | Monoclinic |  | 33 | 1 | L1: group median of WO3 + Hydrothermal | 100 |  |  | 0 | 100 | https://doi.org/10.1016/j.jcis.2017.09.025 | 200 | Tauc Plot | 2.39 | -0.21 | 2.6 | 500 | 33 | 3 | 5.7 | 0.51 | 59 | 2.16 | 42 | 5 | 6 | 6 | 4 | 1 | 0 | 7.092 | 145 | -0.01666667 | 0 | 0.46 | 10.16949 | 10 | 0.1694915 | 0.08010424 | 3.496508 | 0.00695556 | 1 | 0 | 0 | 0 | 1 | 0 | 0 | 0 | 0 | 0 | 0 | 0 | 1 | 0 | 0 | 0 | 0 |  |  | molar ratio | 60 | 1.7 | 6 | -0.00139 | 0 | 0.038364 | 0.2800851 | 1.016949 | IterativeImputer | Observed |  |  |  |  | -0.2026854 | -0.6227854 | 0.2174146 | -0.007314642 | 0 | -0.199871 | -0.010129 |  |  | 0 |  | 1
WO3 | Mo | 0.1031 | Hydrothermal | Hydrothermal | Monoclinic | Monoclinic |  | 33 | 1 | L1: group median of WO3 + Hydrothermal | 100 |  |  | 0 | 100 | https://doi.org/10.1016/j.jcis.2017.09.025 | 200 | Tauc Plot | 2.29 | -0.31 | 2.6 | 500 | 33 | 3 | 5.7 | 0.51 | 59 | 2.16 | 42 | 5 | 6 | 6 | 4 | 1 | 0 | 7.092 | 145 | -0.01666667 | 0 | 0.46 | 10.16949 | 10 | 0.1694915 | 0.0981244 | 3.496508 | 0.01062961 | 1 | 0 | 0 | 0 | 1 | 0 | 0 | 0 | 0 | 0 | 0 | 0 | 1 | 0 | 0 | 0 | 0 |  |  | molar ratio | 60 | 1.7 | 6 | -0.001718333 | 0 | 0.047426 | 0.3430927 | 1.016949 | IterativeImputer | Observed |  |  |  |  | -0.2218097 | -0.6419097 | 0.1982903 | -0.08819026 | 0 | -0.23872 | -0.07128 |  |  | 0 |  | 1
WO3 | N | 0 | Co-precipitation | Co-Precipitation | Monoclinic | Monoclinic | 22.95 | 22.95 | 0 | Real measurement | 100 |  |  | 0 | 100 | https://ssrn.com/abstract=4367794 | 204 | Tauc Plot (Kubelka-Munk) | 2.72 | 0.12 | 2.6 | 500 | 22.95 | 3 | 5.7 | 0.51 | 146 | 3.04 | 7 | 2 | 15 | -3 | 0 | 0 | 0 | 14.534 | 65 | 1.433333 | -9 | 1.34 | 2.054795 | 10 | -7.945205 | 0 | 3.133318 | 0 | 0 | 1 | 0 | 0 | 0 | 0 | 0 | 0 | 0 | 0 | 0 | 0 | 1 | 0 | 0 | 0 | 0 |  |  | molar ratio | 60 | 1.7 | 6 | 0 | 0 | 0 | 0 | 0.2054795 | Observed | Observed |  |  |  |  | 0.1809447 | -0.2391553 | 0.6010447 | -0.06094467 | 0 | 0.215248 | -0.095248 |  |  | 0 | 0.292 | 13
WO3 | Ni | 0.01 | Co-precipitation | Co-Precipitation | Monoclinic | Monoclinic |  | 32 | 1 | L1: group median of WO3 + Co-Precipitation | 100 |  |  | 0 | 100 | https://ssrn.com/abstract=4367794 | 204 | Tauc Plot (Kubelka-Munk) | 2.7 | 0.1 | 2.6 | 500 | 32 | 3 | 5.7 | 0.51 | 69 | 1.91 | 28 | 4 | 10 | 2 | 8 | 1 | 0 | 7.64 | 135 | 0.15 | -4 | 0.21 | 2.898551 | 10 | -7.101449 | 0.009950331 | 3.465736 | 0.0001 | 1 | 1 | 0 | 0 | 0 | 0 | 0 | 0 | 0 | 0 | 0 | 0 | 1 | 0 | 0 | 0 | 0 |  |  | molar ratio | 60 | 1.7 | 6 | 0.0015 | -0.04 | 0.0021 | 0.03448522 | 0.2898551 | IterativeImputer | Observed |  |  |  |  | 0.07536828 | -0.3447317 | 0.4954683 | 0.02463172 | 0 | 0.079454 | 0.020546 |  |  | 0 |  | 1
WO3 | Ni | 0.02 | Co-precipitation | Co-Precipitation | Monoclinic | Monoclinic |  | 32 | 1 | L1: group median of WO3 + Co-Precipitation | 100 |  |  | 0 | 100 | https://ssrn.com/abstract=4367794 | 204 | Tauc Plot (Kubelka-Munk) | 2.59 | -0.01 | 2.6 | 500 | 32 | 3 | 5.7 | 0.51 | 69 | 1.91 | 28 | 4 | 10 | 2 | 8 | 1 | 0 | 7.64 | 135 | 0.15 | -4 | 0.21 | 2.898551 | 10 | -7.101449 | 0.01980263 | 3.465736 | 0.0004 | 1 | 1 | 0 | 0 | 0 | 0 | 0 | 0 | 0 | 0 | 0 | 0 | 1 | 0 | 0 | 0 | 0 |  |  | molar ratio | 60 | 1.7 | 6 | 0.003 | -0.08 | 0.0042 | 0.06863068 | 0.2898551 | IterativeImputer | Observed |  |  |  |  | 0.0973454 | -0.3227546 | 0.5174454 | -0.1073454 | 0 | 0.019893 | -0.029893 |  |  | 0 |  | 1
WO3 | Ni | 0.03 | Co-precipitation | Co-Precipitation | Monoclinic | Monoclinic | 28.53 | 28.53 | 0 | Real measurement | 100 |  |  | 0 | 100 | https://ssrn.com/abstract=4367794 | 204 | Tauc Plot (Kubelka-Munk) | 2.57 | -0.03 | 2.6 | 500 | 28.53 | 3 | 5.7 | 0.51 | 69 | 1.91 | 28 | 4 | 10 | 2 | 8 | 1 | 0 | 7.64 | 135 | 0.15 | -4 | 0.21 | 2.898551 | 10 | -7.101449 | 0.0295588 | 3.350956 | 0.0009 | 1 | 1 | 0 | 0 | 0 | 0 | 0 | 0 | 0 | 0 | 0 | 0 | 1 | 0 | 0 | 0 | 0 |  |  | molar ratio | 60 | 1.7 | 6 | 0.0045 | -0.12 | 0.0063 | 0.09905025 | 0.2898551 | Observed | Observed |  |  |  |  | 0.05515104 | -0.364949 | 0.475251 | -0.08515104 | 0 | 0.033115 | -0.063115 |  |  | 0 |  | 1
WO3 | Ni | 0.04 | Co-precipitation | Co-Precipitation | Monoclinic | Monoclinic |  | 32 | 1 | L1: group median of WO3 + Co-Precipitation | 100 |  |  | 0 | 100 | https://ssrn.com/abstract=4367794 | 204 | Tauc Plot (Kubelka-Munk) | 2.64 | 0.04 | 2.6 | 500 | 32 | 3 | 5.7 | 0.51 | 69 | 1.91 | 28 | 4 | 10 | 2 | 8 | 1 | 0 | 7.64 | 135 | 0.15 | -4 | 0.21 | 2.898551 | 10 | -7.101449 | 0.03922071 | 3.465736 | 0.0016 | 1 | 1 | 0 | 0 | 0 | 0 | 0 | 0 | 0 | 0 | 0 | 0 | 1 | 0 | 0 | 0 | 0 |  |  | molar ratio | 60 | 1.7 | 6 | 0.006 | -0.16 | 0.0084 | 0.1359286 | 0.2898551 | IterativeImputer | Observed |  |  |  |  | 0.01507203 | -0.405028 | 0.435172 | 0.02492797 | 0 | 0.049268 | -0.009268 |  |  | 0 |  | 1
WO3 | Ni | 0.05 | Co-precipitation | Co-Precipitation | Monoclinic | Monoclinic |  | 32 | 1 | L1: group median of WO3 + Co-Precipitation | 100 |  |  | 0 | 100 | https://ssrn.com/abstract=4367794 | 204 | Tauc Plot (Kubelka-Munk) | 2.67 | 0.07 | 2.6 | 500 | 32 | 3 | 5.7 | 0.51 | 69 | 1.91 | 28 | 4 | 10 | 2 | 8 | 1 | 0 | 7.64 | 135 | 0.15 | -4 | 0.21 | 2.898551 | 10 | -7.101449 | 0.04879016 | 3.465736 | 0.0025 | 1 | 1 | 0 | 0 | 0 | 0 | 0 | 0 | 0 | 0 | 0 | 0 | 1 | 0 | 0 | 0 | 0 |  |  | molar ratio | 60 | 1.7 | 6 | 0.0075 | -0.2 | 0.0105 | 0.1690938 | 0.2898551 | IterativeImputer | Observed |  |  |  |  | 0.04369588 | -0.3764041 | 0.4637959 | 0.02630412 | 0 | 0.056229 | 0.013771 |  |  | 0 |  | 1
WO3 | N | 0 | Co-precipitation | Co-Precipitation | Monoclinic | Monoclinic | 30.1 | 30.1 | 0 | Real measurement | 100 |  |  | 0 | 100 | http://dx.doi.org/10.1016/j.ceramint.2016.06.170 | 206 | Tauc Plot (Kubelka-Munk) | 2.84 | 0.24 | 2.6 | 500 | 30.1 | 3 | 5.7 | 0.51 | 146 | 3.04 | 7 | 2 | 15 | -3 | 0 | 0 | 0 | 14.534 | 65 | 1.433333 | -9 | 1.34 | 2.054795 | 10 | -7.945205 | 0 | 3.404525 | 0 | 0 | 1 | 0 | 0 | 0 | 0 | 0 | 0 | 0 | 0 | 0 | 0 | 1 | 0 | 0 | 0 | 0 |  |  | molar ratio | 60 | 1.7 | 6 | 0 | 0 | 0 | 0 | 0.2054795 | Observed | Observed |  |  |  |  | 0.1812445 | -0.2388555 | 0.6013445 | 0.05875554 | 0 | 0.232345 | 0.007655 |  |  | 0 | 0.292 | 13
WO3 | Cr | 0.01 | Co-precipitation | Co-Precipitation | Monoclinic | Monoclinic | 53.8 | 53.8 | 0 | Real measurement | 100 |  |  | 0 | 100 | http://dx.doi.org/10.1016/j.ceramint.2016.06.170 | 206 | Tauc Plot (Kubelka-Munk) | 2.85 | 0.25 | 2.6 | 500 | 53.8 | 3 | 5.7 | 0.51 | 61.5 | 1.66 | 24 | 4 | 6 | 3 | 4 | 1 | 0 | 6.767 | 140 | 0.025 | -3 | -0.04 | 4.878049 | 10 | -5.121951 | 0.009950331 | 3.985273 | 0.0001 | 1 | 1 | 0 | 0 | 0 | 0 | 0 | 0 | 0 | 0 | 0 | 0 | 1 | 0 | 0 | 0 | 0 |  |  | molar ratio | 60 | 1.7 | 6 | 0.00025 | -0.03 | -0.0004 | 0.03965479 | 0.487804878 | Observed | Observed |  |  |  |  | 0.2043376 | -0.2157624 | 0.6244376 | 0.04566241 | 0 | 0.166038 | 0.083962 |  |  | 0 |  | 1
WO3 | Cr | 0.015 | Co-precipitation | Co-Precipitation | Monoclinic | Monoclinic | 54.1 | 54.1 | 0 | Real measurement | 100 |  |  | 0 | 100 | http://dx.doi.org/10.1016/j.ceramint.2016.06.170 | 206 | Tauc Plot (Kubelka-Munk) | 2.85 | 0.25 | 2.6 | 500 | 54.1 | 3 | 5.7 | 0.51 | 61.5 | 1.66 | 24 | 4 | 6 | 3 | 4 | 1 | 0 | 6.767 | 140 | 0.025 | -3 | -0.04 | 4.878049 | 10 | -5.121951 | 0.01488861 | 3.990834 | 0.000225 | 1 | 1 | 0 | 0 | 0 | 0 | 0 | 0 | 0 | 0 | 0 | 0 | 1 | 0 | 0 | 0 | 0 |  |  | molar ratio | 60 | 1.7 | 6 | 0.000375 | -0.045 | -0.0006 | 0.05941798 | 0.487804878 | Observed | Observed | 0.1402054 | -0.3509224 | 0.6181405 | 0.1097946 | 0.2125766 | -0.2075234 | 0.6326766 | 0.0374234 | 1 | 0.118464 | 0.131536 | -0.254916 | 0.496982 | 0 |  | 1
WO3 | Cr | 0.02 | Co-precipitation | Co-Precipitation | Monoclinic | Monoclinic | 56.1 | 56.1 | 0 | Real measurement | 100 |  |  | 0 | 100 | http://dx.doi.org/10.1016/j.ceramint.2016.06.170 | 206 | Tauc Plot (Kubelka-Munk) | 2.87 | 0.27 | 2.6 | 500 | 56.1 | 3 | 5.7 | 0.51 | 61.5 | 1.66 | 24 | 4 | 6 | 3 | 4 | 1 | 0 | 6.767 | 140 | 0.025 | -3 | -0.04 | 4.878049 | 10 | -5.121951 | 0.01980263 | 4.027136 | 0.0004 | 1 | 1 | 0 | 0 | 0 | 0 | 0 | 0 | 0 | 0 | 0 | 0 | 1 | 0 | 0 | 0 | 0 |  |  | molar ratio | 60 | 1.7 | 6 | 0.0005 | -0.06 | -0.0008 | 0.07974787 | 0.487804878 | Observed | Observed | 0.1073606 | -0.3612884 | 0.6077744 | 0.1626394 | 0.2150317 | -0.2050683 | 0.6351317 | 0.05496832 | 1 | 0.093175 | 0.176825 | -0.251732 | 0.500166 | 0 |  | 1
WO3 | N | 0 | Electron beam evaporation | Physical-Deposition | Amorphous | Amorphous |  | 30 | 1 | L1: group median of WO3 + Physical-Deposition | 100 |  |  | 0 | 100 | https://doi.org/10.1016/j.solmat.2008.05.004 | 208 | Tauc Plot | 3.16 | 0.56 | 2.6 | 27 | 30 | 3 | 5.7 | 0.51 | 146 | 3.04 | 7 | 2 | 15 | -3 | 0 | 0 | 0 | 14.534 | 65 | 1.433333 | -9 | 1.34 | 2.054795 | 10 | -7.945205 | 0 | 3.401197 | 0 | 0 | 0 | 0 | 0 | 0 | 1 | 0 | 0 | 1 | 0 | 0 | 0 | 0 | 0 | 0 | 0 | 0 |  |  | molar ratio | 60 | 1.7 | 6 | 0 | 0 | 0 | 0 | 0.2054795 | IterativeImputer | Observed |  |  |  |  | 0.551219 | 0.131119 | 0.971319 | 0.008780981 | 0 | 0.56149 | -0.00149 |  |  | 0 | 0.292 | 13
WO3 | V | 0.003 | Electron beam evaporation | Physical-Deposition | Amorphous | Amorphous |  | 30 | 1 | L1: group median of WO3 + Physical-Deposition | 100 |  |  | 0 | 100 | https://doi.org/10.1016/j.solmat.2008.05.004 | 208 | Tauc Plot | 3.28 | 0.68 | 2.6 | 27 | 30 | 3 | 5.7 | 0.51 | 54 | 1.63 | 23 | 4 | 5 | 5 | 3 | 1 | 0 | 6.746 | 135 | -0.1 | -1 | -0.07 | 9.259259 | 10 | -0.7407407 | 0.002995509 | 3.401197 | 9e-06 | 1 | 0 | 0 | 0 | 0 | 1 | 0 | 0 | 1 | 0 | 0 | 0 | 0 | 0 | 0 | 0 | 0 |  |  | molar ratio | 60 | 1.7 | 6 | -0.0003 | -0.003 | -0.00021 | 0.01018832 | 0.9259259 | IterativeImputer | Observed |  |  |  |  | 0.618296 | 0.198196 | 1.038396 | 0.06170401 | 0 | 0.609392 | 0.070608 |  |  | 1 | 0.6195 | 3
WO3 | V | 0.019 | Electron beam evaporation | Physical-Deposition | Amorphous | Amorphous |  | 30 | 1 | L1: group median of WO3 + Physical-Deposition | 100 |  |  | 0 | 100 | https://doi.org/10.1016/j.solmat.2008.05.004 | 208 | Tauc Plot | 3.17 | 0.57 | 2.6 | 27 | 30 | 3 | 5.7 | 0.51 | 54 | 1.63 | 23 | 4 | 5 | 5 | 3 | 1 | 0 | 6.746 | 135 | -0.1 | -1 | -0.07 | 9.259259 | 10 | -0.7407407 | 0.01882175 | 3.401197 | 0.000361 | 1 | 0 | 0 | 0 | 0 | 1 | 0 | 0 | 1 | 0 | 0 | 0 | 0 | 0 | 0 | 0 | 0 |  |  | molar ratio | 60 | 1.7 | 6 | -0.0019 | -0.019 | -0.00133 | 0.0640165 | 0.9259259 | IterativeImputer | Observed |  |  |  |  | 0.566301 | 0.146201 | 0.986401 | 0.003698982 | 0 | 0.566232 | 0.003768 |  |  | 1 | 0.6195 | 3
WO3 | V | 0.029 | Electron beam evaporation | Physical-Deposition | Amorphous | Amorphous |  | 30 | 1 | L1: group median of WO3 + Physical-Deposition | 100 |  |  | 0 | 100 | https://doi.org/10.1016/j.solmat.2008.05.004 | 208 | Tauc Plot | 3.17 | 0.57 | 2.6 | 27 | 30 | 3 | 5.7 | 0.51 | 54 | 1.63 | 23 | 4 | 5 | 5 | 3 | 1 | 0 | 6.746 | 135 | -0.1 | -1 | -0.07 | 9.259259 | 10 | -0.7407407 | 0.02858746 | 3.401197 | 0.000841 | 1 | 0 | 0 | 0 | 0 | 1 | 0 | 0 | 1 | 0 | 0 | 0 | 0 | 0 | 0 | 0 | 0 |  |  | molar ratio | 60 | 1.7 | 6 | -0.0029 | -0.029 | -0.00203 | 0.09723158 | 0.9259259 | IterativeImputer | Observed |  |  |  |  | 0.525322 | 0.105222 | 0.945422 | 0.04467801 | 0 | 0.538947 | 0.031053 |  |  | 1 | 0.6195 | 3
WO3 | V | 0.047 | Electron beam evaporation | Physical-Deposition | Amorphous | Amorphous |  | 30 | 1 | L1: group median of WO3 + Physical-Deposition | 100 |  |  | 0 | 100 | https://doi.org/10.1016/j.solmat.2008.05.004 | 208 | Tauc Plot | 3.15 | 0.55 | 2.6 | 27 | 30 | 3 | 5.7 | 0.51 | 54 | 1.63 | 23 | 4 | 5 | 5 | 3 | 1 | 0 | 6.746 | 135 | -0.1 | -1 | -0.07 | 9.259259 | 10 | -0.7407407 | 0.04592893 | 3.401197 | 0.002209 | 1 | 0 | 0 | 0 | 0 | 1 | 0 | 0 | 1 | 0 | 0 | 0 | 0 | 0 | 0 | 0 | 0 |  |  | molar ratio | 60 | 1.7 | 6 | -0.0047 | -0.047 | -0.00329 | 0.1562134 | 0.9259259 | IterativeImputer | Observed |  |  |  |  | 0.5102679 | 0.09016793 | 0.9303679 | 0.03973207 | 0 | 0.509679 | 0.040321 |  |  | 1 | 0.6195 | 3
WO3 | N | 0 | Acid Precipitation | Co-Precipitation | Monoclinic | Monoclinic | 57 | 57 | 0 | Real measurement | 100 |  |  | 0 | 100 | https://doi.org/10.1016/j.jpcs.2021.110169 | 209 | Tauc Plot | 2.42 | -0.18 | 2.6 | 600 | 57 | 3 | 5.7 | 0.51 | 146 | 3.04 | 7 | 2 | 15 | -3 | 0 | 0 | 0 | 14.534 | 65 | 1.433333 | -9 | 1.34 | 2.054795 | 10 | -7.945205 | 0 | 4.043051 | 0 | 0 | 1 | 0 | 0 | 0 | 0 | 0 | 0 | 0 | 0 | 0 | 0 | 1 | 0 | 0 | 0 | 0 |  |  | molar ratio | 60 | 1.7 | 6 | 0 | 0 | 0 | 0 | 0.2054795 | Observed | Observed | 0.3307313 | -0.2309236 | 0.7381393 | -0.5107313 | -0.04821862 | -0.4683186 | 0.3718814 | -0.1317814 | 1 | 0.334169 | -0.514169 | -0.106491 | 0.645406 | 0 | 0.292 | 13
WO3 | V | 0.030928 | Acid Precipitation | Co-Precipitation | Monoclinic | Monoclinic | 52 | 52 | 0 | Real measurement | 100 |  |  | 0 | 100 | https://doi.org/10.1016/j.jpcs.2021.110169 | 209 | Tauc Plot | 2.04 | -0.56 | 2.6 | 600 | 52 | 3 | 5.7 | 0.51 | 54 | 1.63 | 23 | 4 | 5 | 5 | 3 | 1 | 0 | 6.746 | 135 | -0.1 | -1 | -0.07 | 9.259259 | 10 | -0.7407407 | 0.03045937 | 3.951244 | 0.000956541184 | 1 | 1 | 0 | 0 | 0 | 0 | 0 | 0 | 0 | 0 | 0 | 0 | 1 | 0 | 0 | 0 | 0 |  |  | molar ratio | 60 | 1.7 | 6 | -0.0030928 | -0.030928 | -0.00216496 | 0.1203524 | 0.9259259 | Observed | Observed |  |  |  |  | -0.4834294 | -0.9035294 | -0.06332945 | -0.07657055 | 0 | -0.516577 | -0.043423 |  |  | 1 | 0.6195 | 3
WO3 | N | 0 | DC Magnetron Sputtering | Physical-Deposition | Amorphous | Amorphous |  | 30 | 1 | L1: group median of WO3 + Physical-Deposition | 100 |  |  | 0 | 100 | https://doi.org/10.1088/0022-3727/41/3/035302 | 210 | Tauc Plot | 3.2 | 0.6 | 2.6 | 27 | 30 | 3 | 5.7 | 0.51 | 146 | 3.04 | 7 | 2 | 15 | -3 | 0 | 0 | 0 | 14.534 | 65 | 1.433333 | -9 | 1.34 | 2.054795 | 10 | -7.945205 | 0 | 3.401197 | 0 | 0 | 0 | 0 | 0 | 0 | 1 | 0 | 0 | 1 | 0 | 0 | 0 | 0 | 0 | 0 | 0 | 0 |  |  | molar ratio | 60 | 1.7 | 6 | 0 | 0 | 0 | 0 | 0.2054795 | IterativeImputer | Observed |  |  |  |  | 0.551219 | 0.131119 | 0.971319 | 0.04878098 | 0 | 0.56149 | 0.03851 |  |  | 0 | 0.292 | 13
WO3 | V | 0.123596 | DC Magnetron Sputtering | Physical-Deposition | Amorphous | Amorphous |  | 30 | 1 | L1: group median of WO3 + Physical-Deposition | 100 |  |  | 0 | 100 | https://doi.org/10.1088/0022-3727/41/3/035302 | 210 | Tauc Plot | 3.01 | 0.41 | 2.6 | 27 | 30 | 3 | 5.7 | 0.51 | 54 | 1.63 | 23 | 4 | 5 | 5 | 3 | 1 | 0 | 6.746 | 135 | -0.1 | -1 | -0.07 | 9.259259 | 10 | -0.7407407 | 0.1165343 | 3.401197 | 0.01527597 | 1 | 0 | 0 | 0 | 0 | 1 | 0 | 0 | 1 | 0 | 0 | 0 | 0 | 0 | 0 | 0 | 0 |  |  | molar ratio | 60 | 1.7 | 6 | -0.0123596 | -0.123596 | -0.00865172 | 0.396356 | 0.9259259 | IterativeImputer | Observed |  |  |  |  | 0.4684446 | 0.04834462 | 0.8885446 | -0.05844462 | 0 | 0.457278 | -0.047278 |  |  | 1 | 0.6195 | 3
WO3 | Nb | 0.2 | Electrostatic Spray Deposition | Sol-Gel | Hexagonal | Hexagonal | 62.5 | 62.5 | 0 | Real measurement |  |  |  | 0 | 100 | https://doi.org/10.1016/j.tsf.2013.01.080 | 213 | Tauc Plot | 2.75 | 0.15 | 2.6 | 325 | 62.5 | 3 | 5.7 | 0.51 | 64 | 1.6 | 41 | 5 | 5 | 5 | 3 | 1 | 0 | 6.759 | 145 | 0.06666667 | -1 | -0.1 | 7.8125 | 10 | -2.1875 | 0.1823216 | 4.135167 | 0.04 | 1 | 0 | 0 | 0 | 0 | 0 | 1 | 0 | 0 | 0 | 0 | 1 | 0 | 0 | 0 | 0 | 0 |  |  | molar ratio | 60 | 1.7 | 6 | 0.01333333 | -0.2 | -0.02 | 0.75393 | 0.78125 | Observed | Observed |  |  |  |  | 0.1793422 | -0.2407578 | 0.5994422 | -0.02934224 | 0 | 0.181954 | -0.031954 |  |  | 0 | 0.0094 | 2
WO3 | Nb | 0.020408 | Hydrothermal | Hydrothermal | Monoclinic gamma-WO3 | Monoclinic |  | 33 | 1 | L1: group median of WO3 + Hydrothermal | 100 |  |  | 0 | 100 | https://doi.org/10.1016/j.jallcom.2014.04.188 | 214 | Tauc Plot | 2.75 | 0.15 | 2.6 | 550 | 33 | 3 | 5.7 | 0.51 | 64 | 1.6 | 41 | 5 | 5 | 5 | 3 | 1 | 0 | 6.759 | 145 | 0.06666667 | -1 | -0.1 | 7.8125 | 10 | -2.1875 | 0.02020255 | 3.496508 | 0.000416486464 | 1 | 0 | 0 | 0 | 1 | 0 | 0 | 0 | 0 | 0 | 0 | 0 | 1 | 0 | 0 | 0 | 0 |  |  | molar ratio | 60 | 1.7 | 6 | 0.001360533 | -0.020408 | -0.0020408 | 0.07063836 | 0.78125 | IterativeImputer | Observed |  |  |  |  | 0.1803799 | -0.2397201 | 0.6004799 | -0.03037988 | 0 | 0.165336 | -0.015336 |  |  | 0 | 0.0094 | 2
WO3 | Nb | 0.041667 | Hydrothermal | Hydrothermal | Monoclinic gamma-WO3 | Monoclinic |  | 33 | 1 | L1: group median of WO3 + Hydrothermal | 100 |  |  | 0 | 100 | https://doi.org/10.1016/j.jallcom.2014.04.188 | 214 | Tauc Plot | 2.76 | 0.16 | 2.6 | 550 | 33 | 3 | 5.7 | 0.51 | 64 | 1.6 | 41 | 5 | 5 | 5 | 3 | 1 | 0 | 6.759 | 145 | 0.06666667 | -1 | -0.1 | 7.8125 | 10 | -2.1875 | 0.04082231 | 3.496508 | 0.001736138889 | 1 | 0 | 0 | 0 | 1 | 0 | 0 | 0 | 0 | 0 | 0 | 0 | 1 | 0 | 0 | 0 | 0 |  |  | molar ratio | 60 | 1.7 | 6 | 0.0027778 | -0.041667 | -0.0041667 | 0.1427355 | 0.78125 | IterativeImputer | Observed |  |  |  |  | 0.1609815 | -0.2591185 | 0.5810815 | -0.0009814873 | 0 | 0.14993 | 0.01007 |  |  | 0 | 0.0094 | 2
WO3 | Nb | 0.052632 | Hydrothermal | Hydrothermal | Monoclinic epsilon-WO3 | Monoclinic |  | 33 | 1 | L1: group median of WO3 + Hydrothermal | 100 |  |  | 0 | 100 | https://doi.org/10.1016/j.jallcom.2014.04.188 | 214 | Tauc Plot | 2.78 | 0.18 | 2.6 | 550 | 33 | 3 | 5.7 | 0.51 | 64 | 1.6 | 41 | 5 | 5 | 5 | 3 | 1 | 0 | 6.759 | 145 | 0.06666667 | -1 | -0.1 | 7.8125 | 10 | -2.1875 | 0.05129369 | 3.496508 | 0.002770127424 | 1 | 0 | 0 | 0 | 1 | 0 | 0 | 0 | 0 | 0 | 0 | 0 | 1 | 0 | 0 | 0 | 0 |  |  | molar ratio | 60 | 1.7 | 6 | 0.0035088 | -0.052632 | -0.0052632 | 0.1793488 | 0.78125 | IterativeImputer | Observed |  |  |  |  | 0.1610185 | -0.2590815 | 0.5811185 | 0.01898149 | 0 | 0.154483 | 0.025517 |  |  | 0 | 0.0094 | 2
WO3 | Ta | 0.012942 | RF Magnetron Sputtering | Physical-Deposition | Monoclinic | Monoclinic | 30 | 30 | 0 | Real measurement | 100 |  |  | 0 | 100 | https://doi.org/10.1016/j.apsusc.2018.10.007 | 217 | Tauc Plot | 3.01 | 0.41 | 2.6 | 600 | 30 | 3 | 5.7 | 0.51 | 64 | 1.5 | 73 | 6 | 5 | 5 | 3 | 1 | 0 | 7.55 | 145 | 0.06666667 | -1 | -0.2 | 7.8125 | 10 | -2.1875 | 0.01285897 | 3.401197 | 0.000167495364 | 1 | 0 | 0 | 0 | 0 | 1 | 0 | 0 | 0 | 0 | 0 | 0 | 1 | 0 | 0 | 0 | 0 |  |  | molar ratio | 60 | 1.7 | 6 | 0.0008628 | -0.012942 | -0.0025884 | 0.04373589 | 0.78125 | Observed | Observed |  |  |  |  | 0.4862706 | 0.06617058 | 0.9063706 | -0.07627058 | 0 | 0.45123 | -0.04123 |  |  | 0 | 0.0007 | 2
WO3 | Ta | 0.039626 | RF Magnetron Sputtering | Physical-Deposition | Monoclinic | Monoclinic | 30 | 30 | 0 | Real measurement | 100 |  |  | 0 | 100 | https://doi.org/10.1016/j.apsusc.2018.10.007 | 217 | Tauc Plot | 3 | 0.4 | 2.6 | 600 | 30 | 3 | 5.7 | 0.51 | 64 | 1.5 | 73 | 6 | 5 | 5 | 3 | 1 | 0 | 7.55 | 145 | 0.06666667 | -1 | -0.2 | 7.8125 | 10 | -2.1875 | 0.03886103 | 3.401197 | 0.001570219876 | 1 | 0 | 0 | 0 | 0 | 1 | 0 | 0 | 0 | 0 | 0 | 0 | 1 | 0 | 0 | 0 | 0 |  |  | molar ratio | 60 | 1.7 | 6 | 0.002641733 | -0.039626 | -0.0079252 | 0.132174 | 0.78125 | Observed | Observed |  |  |  |  | 0.4422541 | 0.02215412 | 0.8623541 | -0.04225412 | 0 | 0.407702 | -0.007702 |  |  | 0 | 0.0007 | 2
WO3 | Ta | 0.067434 | RF Magnetron Sputtering | Physical-Deposition | Monoclinic | Monoclinic | 29 | 29 | 0 | Real measurement | 100 |  |  | 0 | 100 | https://doi.org/10.1016/j.apsusc.2018.10.007 | 217 | Tauc Plot | 3 | 0.4 | 2.6 | 600 | 29 | 3 | 5.7 | 0.51 | 64 | 1.5 | 73 | 6 | 5 | 5 | 3 | 1 | 0 | 7.55 | 145 | 0.06666667 | -1 | -0.2 | 7.8125 | 10 | -2.1875 | 0.06525764 | 3.367296 | 0.004547344356 | 1 | 0 | 0 | 0 | 0 | 1 | 0 | 0 | 0 | 0 | 0 | 0 | 1 | 0 | 0 | 0 | 0 |  |  | molar ratio | 60 | 1.7 | 6 | 0.0044956 | -0.067434 | -0.0134868 | 0.2197418 | 0.78125 | Observed | Observed |  |  |  |  | 0.4178248 | -0.002275188 | 0.8379248 | -0.01782481 | 0 | 0.401513 | -0.001513 |  |  | 0 | 0.0007 | 2
WO3 | Ta | 0.096437 | RF Magnetron Sputtering | Physical-Deposition | Monoclinic | Monoclinic | 25 | 25 | 0 | Real measurement | 100 |  |  | 0 | 100 | https://doi.org/10.1016/j.apsusc.2018.10.007 | 217 | Tauc Plot | 3.01 | 0.41 | 2.6 | 600 | 25 | 3 | 5.7 | 0.51 | 64 | 1.5 | 73 | 6 | 5 | 5 | 3 | 1 | 0 | 7.55 | 145 | 0.06666667 | -1 | -0.2 | 7.8125 | 10 | -2.1875 | 0.09206583 | 3.218876 | 0.009300094969 | 1 | 0 | 0 | 0 | 0 | 1 | 0 | 0 | 0 | 0 | 0 | 0 | 1 | 0 | 0 | 0 | 0 |  |  | molar ratio | 60 | 1.7 | 6 | 0.006429133 | -0.096437 | -0.0192874 | 0.2963485 | 0.78125 | Observed | Observed |  |  |  |  | 0.4059593 | -0.01414066 | 0.8260593 | 0.00404066 | 0 | 0.385721 | 0.024279 |  |  | 0 | 0.0007 | 2
WO3 | B | 0.2166344 | Thermionic Vacuum Arc (TVA) | Physical-Deposition | Monoclinic | Monoclinic | 36.2 | 36.2 | 0 | Real measurement | 100 | B2O3 |  | 1 | 100 | https://doi.org/10.30728/boron.1407455 | 219 | Tauc Plot | 3.23 | 0.63 | 2.6 | 25 | 36.2 | 3 | 5.7 | 0.51 | 27 | 2.04 | 5 | 2 | 13 | 3 | 0 | 0 | 0 | 8.298 | 85 | -0.55 | -3 | 0.34 | 11.11111 | 10 | 1.111111 | 0.1960884 | 3.589059 | 0.04693048 | 0 | 0 | 0 | 0 | 0 | 1 | 0 | 0 | 0 | 0 | 0 | 0 | 1 | 0 | 0 | 0 | 0 |  |  | molar ratio | 60 | 1.7 | 6 | -0.1191489 | -0.6499033 | 0.07365571 | 0.7037728 | 1.111111111 | Observed | Observed |  |  |  |  | 0.6293143 | 0.2092143 | 1.049414 | 0.0006856966 | 0 | 0.629642 | 0.000358 |  |  | 0 |  | 1
WO3 | B | 0.6633034 | Thermionic Vacuum Arc (TVA) | Physical-Deposition | Monoclinic | Monoclinic | 30.4 | 30.4 | 0 | Real measurement | 100 | B2O3 |  | 1 | 100 | https://doi.org/10.30728/boron.1407455 | 219 | Tauc Plot | 3.25 | 0.65 | 2.6 | 25 | 30.4 | 3 | 5.7 | 0.51 | 27 | 2.04 | 5 | 2 | 13 | 3 | 0 | 0 | 0 | 8.298 | 85 | -0.55 | -3 | 0.34 | 11.11111 | 10 | 1.111111 | 0.5088056 | 3.414443 | 0.4399713 | 0 | 0 | 0 | 0 | 0 | 1 | 0 | 0 | 0 | 0 | 0 | 0 | 1 | 0 | 0 | 0 | 0 |  |  | molar ratio | 60 | 1.7 | 6 | -0.3648168 | -1.98991 | 0.2255231 | 1.737288 | 1.111111111 | Observed | Observed |  |  |  |  | 0.6585547 | 0.2384547 | 1.078655 | -0.008554678 | 0 | 0.608998 | 0.041002 |  |  | 0 |  | 1
WO3 | N | 0 | Hydrothermal | Hydrothermal | Hexagonal | Hexagonal | 32 | 32 | 0 | Real measurement | 100 |  |  | 0 | 100 | https://ssrn.com/abstract=5614063 | 223 | Tauc Plot | 2.85 | 0.25 | 2.6 | 180 | 32 | 3 | 5.7 | 0.51 | 146 | 3.04 | 7 | 2 | 15 | -3 | 0 | 0 | 0 | 14.534 | 65 | 1.433333 | -9 | 1.34 | 2.054795 | 10 | -7.945205 | 0 | 3.465736 | 0 | 0 | 0 | 0 | 0 | 1 | 0 | 0 | 0 | 0 | 0 | 0 | 1 | 0 | 0 | 0 | 0 | 0 |  |  | molar ratio | 60 | 1.7 | 6 | 0 | 0 | 0 | 0 | 0.2054795 | Observed | Observed |  |  |  |  | 0.2134238 | -0.2066762 | 0.6335238 | 0.03657622 | 0 | 0.284349 | -0.034349 |  |  | 0 | 0.292 | 13
WO3 | Mn | 0.176122 | Hydrothermal | Hydrothermal | Hexagonal | Hexagonal | 28 | 28 | 0 | Real measurement | 100 |  |  | 0 | 100 | https://ssrn.com/abstract=5614063 | 223 | Tauc Plot | 2.41 | -0.19 | 2.6 | 180 | 28 | 3 | 5.7 | 0.51 | 67 | 1.55 | 25 | 4 | 7 | 2 | 5 | 1 | 0 | 7.434 | 140 | 0.1166667 | -4 | -0.15 | 2.985075 | 10 | -7.014925 | 0.1622226 | 3.332205 | 0.03101896 | 1 | 0 | 0 | 0 | 1 | 0 | 0 | 0 | 0 | 0 | 0 | 1 | 0 | 0 | 0 | 0 | 0 |  |  | molar ratio | 60 | 1.7 | 6 | 0.02054757 | -0.704488 | -0.0264183 | 0.5405588 | 0.2985075 | Observed | Observed |  |  |  |  | -0.1844929 | -0.6045929 | 0.2356071 | -0.005507116 | 0 | -0.155995 | -0.034005 |  |  | 0 |  | 1
WO3 | Mn | 0.371813 | Hydrothermal | Hydrothermal | Hexagonal | Hexagonal | 21 | 21 | 0 | Real measurement | 100 |  |  | 0 | 100 | https://ssrn.com/abstract=5614063 | 223 | Tauc Plot | 2.31 | -0.29 | 2.6 | 180 | 21 | 3 | 5.7 | 0.51 | 67 | 1.55 | 25 | 4 | 7 | 2 | 5 | 1 | 0 | 7.434 | 140 | 0.1166667 | -4 | -0.15 | 2.985075 | 10 | -7.014925 | 0.3161332 | 3.044522 | 0.1382449 | 1 | 0 | 0 | 0 | 1 | 0 | 0 | 0 | 0 | 0 | 0 | 1 | 0 | 0 | 0 | 0 | 0 |  |  | molar ratio | 60 | 1.7 | 6 | 0.04337818 | -1.487252 | -0.05577195 | 0.9624747 | 0.2985075 | Observed | Observed |  |  |  |  | -0.4005528 | -0.8206528 | 0.01954718 | 0.1105528 | 0 | -0.324167 | 0.034167 |  |  | 0 |  | 1
WO3 | Mn | 0.836579 | Hydrothermal | Hydrothermal | Hexagonal | Hexagonal | 17 | 17 | 0 | Real measurement | 100 |  |  | 0 | 100 | https://ssrn.com/abstract=5614063 | 223 | Tauc Plot | 2.14 | -0.46 | 2.6 | 180 | 17 | 3 | 5.7 | 0.51 | 67 | 1.55 | 25 | 4 | 7 | 2 | 5 | 1 | 0 | 7.434 | 140 | 0.1166667 | -4 | -0.15 | 2.985075 | 10 | -7.014925 | 0.6079046 | 2.833213 | 0.6998644 | 1 | 0 | 0 | 0 | 1 | 0 | 0 | 0 | 0 | 0 | 0 | 1 | 0 | 0 | 0 | 0 | 0 |  |  | molar ratio | 60 | 1.7 | 6 | 0.09760088 | -3.346316 | -0.12548685 | 1.722323 | 0.2985075 | Observed | Observed |  |  |  |  | -0.4406436 | -0.8607436 | -0.0205436 | -0.0193564 | 0 | -0.436111 | -0.023889 |  |  | 0 |  | 1
WO3 | N | 0 | Spray Pyrolysis | Spray-Pyrolysis | Monoclinic | Monoclinic | 13.97 | 13.97 | 0 | Real measurement | 100 |  |  | 0 | 100 | https://doi.org/10.1007/s11666-014-0134-x | 227 | Tauc Plot | 3.34 | 0.74 | 2.6 | 400 | 13.97 | 3 | 5.7 | 0.51 | 146 | 3.04 | 7 | 2 | 15 | -3 | 0 | 0 | 0 | 14.534 | 65 | 1.433333 | -9 | 1.34 | 2.054795 | 10 | -7.945205 | 0 | 2.636912 | 0 | 0 | 0 | 0 | 0 | 0 | 0 | 0 | 1 | 0 | 0 | 0 | 0 | 1 | 0 | 0 | 0 | 0 |  |  | molar ratio | 60 | 1.7 | 6 | 0 | 0 | 0 | 0 | 0.2054795 | Observed | Observed |  |  |  |  | 0.6017119 | 0.1816119 | 1.021812 | 0.1382881 | 0 | 0.657299 | 0.082701 |  |  | 0 | 0.292 | 13
WO3 | Sn | 0.010101 | Spray Pyrolysis | Spray-Pyrolysis | Monoclinic | Monoclinic | 13.82 | 13.82 | 0 | Real measurement | 100 |  |  | 0 | 100 | https://doi.org/10.1007/s11666-014-0134-x | 227 | Tauc Plot | 3.04 | 0.44 | 2.6 | 400 | 13.82 | 3 | 5.7 | 0.51 | 69 | 1.96 | 50 | 5 | 14 | 4 | 0 | 0 | 0 | 7.344 | 145 | 0.15 | -2 | 0.26 | 5.797101 | 10 | -4.202899 | 0.01005033 | 2.626117 | 0.000102030201 | 0 | 0 | 0 | 0 | 0 | 0 | 0 | 1 | 0 | 0 | 0 | 0 | 1 | 0 | 0 | 0 | 0 |  |  | molar ratio | 60 | 1.7 | 6 | 0.00151515 | -0.020202 | 0.00262626 | 0.02639333 | 0.5797101 | Observed | Observed |  |  |  |  | 0.4444082 | 0.02430816 | 0.8645082 | -0.004408161 | 0 | 0.441021 | -0.001021 |  |  | 0 | 0.3818 | 2
WO3 | Sn | 0.015228 | Spray Pyrolysis | Spray-Pyrolysis | Monoclinic | Monoclinic | 12.17 | 12.17 | 0 | Real measurement | 100 |  |  | 0 | 100 | https://doi.org/10.1007/s11666-014-0134-x | 227 | Tauc Plot | 3.07 | 0.47 | 2.6 | 400 | 12.17 | 3 | 5.7 | 0.51 | 69 | 1.96 | 50 | 5 | 14 | 4 | 0 | 0 | 0 | 7.344 | 145 | 0.15 | -2 | 0.26 | 5.797101 | 10 | -4.202899 | 0.01511322 | 2.498974 | 0.000231891984 | 0 | 0 | 0 | 0 | 0 | 0 | 0 | 1 | 0 | 0 | 0 | 0 | 1 | 0 | 0 | 0 | 0 |  |  | molar ratio | 60 | 1.7 | 6 | 0.0022842 | -0.030456 | 0.00395928 | 0.03776754 | 0.5797101 | Observed | Observed |  |  |  |  | 0.4297275 | 0.009627493 | 0.8498275 | 0.04027251 | 0 | 0.417194 | 0.052806 |  |  | 0 | 0.3818 | 2
WO3 | Sn | 0.020408 | Spray Pyrolysis | Spray-Pyrolysis | Monoclinic | Monoclinic | 12.46 | 12.46 | 0 | Real measurement | 100 |  |  | 0 | 100 | https://doi.org/10.1007/s11666-014-0134-x | 227 | Tauc Plot | 2.89 | 0.29 | 2.6 | 400 | 12.46 | 3 | 5.7 | 0.51 | 69 | 1.96 | 50 | 5 | 14 | 4 | 0 | 0 | 0 | 7.344 | 145 | 0.15 | -2 | 0.26 | 5.797101 | 10 | -4.202899 | 0.02020255 | 2.522524 | 0.000416486464 | 0 | 0 | 0 | 0 | 0 | 0 | 0 | 1 | 0 | 0 | 0 | 0 | 1 | 0 | 0 | 0 | 0 |  |  | molar ratio | 60 | 1.7 | 6 | 0.0030612 | -0.040816 | 0.00530608 | 0.0509614 | 0.5797101 | Observed | Observed |  |  |  |  | 0.3715841 | -0.04851589 | 0.7916841 | -0.08158411 | 0 | 0.347477 | -0.057477 |  |  | 0 | 0.3818 | 2
WO3 | N | 0 | Spray Pyrolysis | Spray-Pyrolysis | Monoclinic | Monoclinic | 20.35 | 20.35 | 0 | Real measurement | 100 |  |  | 0 | 100 | https://doi.org/10.1007/s11665-014-1094-5 | 228 | Tauc Plot | 3.32 | 0.72 | 2.6 | 400 | 20.35 | 3 | 5.7 | 0.51 | 146 | 3.04 | 7 | 2 | 15 | -3 | 0 | 0 | 0 | 14.534 | 65 | 1.433333 | -9 | 1.34 | 2.054795 | 10 | -7.945205 | 0 | 3.013081 | 0 | 0 | 0 | 0 | 0 | 0 | 0 | 0 | 1 | 0 | 0 | 0 | 0 | 1 | 0 | 0 | 0 | 0 |  |  | molar ratio | 60 | 1.7 | 6 | 0 | 0 | 0 | 0 | 0.2054795 | Observed | Observed | 0.5841848 | 0.03269673 | 1.00176 | 0.1358152 | 0.5997665 | 0.1796665 | 1.019867 | 0.1202335 | 1 | 0.5826 | 0.1374 | 0.189159 | 0.941057 | 0 | 0.292 | 13
WO3 | Al | 0.01 | Spray Pyrolysis | Spray-Pyrolysis | Monoclinic | Monoclinic | 19.82 | 19.82 | 0 | Real measurement | 100 |  |  | 0 | 100 | https://doi.org/10.1007/s11665-014-1094-5 | 228 | Tauc Plot | 3.35 | 0.75 | 2.6 | 400 | 19.82 | 3 | 5.7 | 0.51 | 53.5 | 1.61 | 13 | 3 | 13 | 3 | 0 | 0 | 0 | 5.986 | 125 | -0.1083333 | -3 | -0.09 | 5.607477 | 10 | -4.392523 | 0.009950331 | 2.986692 | 0.0001 | 0 | 0 | 0 | 0 | 0 | 0 | 0 | 1 | 0 | 0 | 0 | 0 | 1 | 0 | 0 | 0 | 0 |  |  | molar ratio | 60 | 1.7 | 6 | -0.001083333 | -0.03 | -0.0009 | 0.02971857 | 0.5607477 | Observed | Observed |  |  |  |  | 0.6898612 | 0.2697612 | 1.109961 | 0.06013878 | 0 | 0.695962 | 0.054038 |  |  | 1 | 0.5185 | 2
WO3 | Al | 0.015 | Spray Pyrolysis | Spray-Pyrolysis | Monoclinic | Monoclinic | 19.83 | 19.83 | 0 | Real measurement | 100 |  |  | 0 | 100 | https://doi.org/10.1007/s11665-014-1094-5 | 228 | Tauc Plot | 3.46 | 0.86 | 2.6 | 400 | 19.83 | 3 | 5.7 | 0.51 | 53.5 | 1.61 | 13 | 3 | 13 | 3 | 0 | 0 | 0 | 5.986 | 125 | -0.1083333 | -3 | -0.09 | 5.607477 | 10 | -4.392523 | 0.01488861 | 2.987196 | 0.000225 | 0 | 0 | 0 | 0 | 0 | 0 | 0 | 1 | 0 | 0 | 0 | 0 | 1 | 0 | 0 | 0 | 0 |  |  | molar ratio | 60 | 1.7 | 6 | -0.001625 | -0.045 | -0.00135 | 0.0444752 | 0.5607477 | Observed | Observed | 0.6700518 | 0.1102305 | 1.079293 | 0.1899482 | 0.708454 | 0.288354 | 1.128554 | 0.151546 | 1 | 0.675945 | 0.184055 | 0.340387 | 1.092285 | 1 | 0.5185 | 2
WO3 | Al | 0.02 | Spray Pyrolysis | Spray-Pyrolysis | Monoclinic | Monoclinic | 17.53 | 17.53 | 0 | Real measurement | 100 |  |  | 0 | 100 | https://doi.org/10.1007/s11665-014-1094-5 | 228 | Tauc Plot | 3.43 | 0.83 | 2.6 | 400 | 17.53 | 3 | 5.7 | 0.51 | 53.5 | 1.61 | 13 | 3 | 13 | 3 | 0 | 0 | 0 | 5.986 | 125 | -0.1083333 | -3 | -0.09 | 5.607477 | 10 | -4.392523 | 0.01980263 | 2.863914 | 0.0004 | 0 | 0 | 0 | 0 | 0 | 0 | 0 | 1 | 0 | 0 | 0 | 0 | 1 | 0 | 0 | 0 | 0 |  |  | molar ratio | 60 | 1.7 | 6 | -0.002166667 | -0.06 | -0.0018 | 0.05671302 | 0.5607477 | Observed | Observed |  |  |  |  | 0.7281741 | 0.3080741 | 1.148274 | 0.1018259 | 0 | 0.743712 | 0.086288 |  |  | 1 | 0.5185 | 2
WO3 | N | 0 | Hydrothermal | Hydrothermal | Monoclinic | Monoclinic |  | 33 | 1 | L1: group median of WO3 + Hydrothermal | 100 |  |  | 0 | 100 | https://doi.org/10.1016/j.electacta.2015.01.095 | 229 | Tauc Plot | 2.75 | 0.15 | 2.6 | 500 | 33 | 3 | 5.7 | 0.51 | 146 | 3.04 | 7 | 2 | 15 | -3 | 0 | 0 | 0 | 14.534 | 65 | 1.433333 | -9 | 1.34 | 2.054795 | 10 | -7.945205 | 0 | 3.496508 | 0 | 0 | 0 | 0 | 0 | 1 | 0 | 0 | 0 | 0 | 0 | 0 | 0 | 1 | 0 | 0 | 0 | 0 |  |  | molar ratio | 60 | 1.7 | 6 | 0 | 0 | 0 | 0 | 0.2054795 | IterativeImputer | Observed |  |  |  |  | 0.1490479 | -0.2710521 | 0.5691479 | 0.0009521104 | 0 | 0.22855 | -0.07855 |  |  | 0 | 0.292 | 13
WO3 | Al | 0.00776 | Hydrothermal | Hydrothermal | Monoclinic | Monoclinic |  | 33 | 1 | L1: group median of WO3 + Hydrothermal | 100 |  |  | 0 | 100 | https://doi.org/10.1016/j.electacta.2015.01.095 | 229 | Tauc Plot | 2.68 | 0.08 | 2.6 | 500 | 33 | 3 | 5.7 | 0.51 | 53.5 | 1.61 | 13 | 3 | 13 | 3 | 0 | 0 | 0 | 5.986 | 125 | -0.1083333 | -3 | -0.09 | 5.607477 | 10 | -4.392523 | 0.007730046 | 3.496508 | 6.02176e-05 | 0 | 0 | 0 | 0 | 1 | 0 | 0 | 0 | 0 | 0 | 0 | 0 | 1 | 0 | 0 | 0 | 0 |  |  | molar ratio | 60 | 1.7 | 6 | -0.0008406667 | -0.02328 | -0.0006984 | 0.02702816 | 0.5607477 | IterativeImputer | Observed |  |  |  |  | 0.166216 | -0.253884 | 0.586316 | -0.086216 | 0 | 0.165539 | -0.085539 |  |  | 1 | 0.5185 | 2
WO3 | N | 0 | Hydrothermal | Hydrothermal | Monoclinic | Monoclinic |  | 33 | 1 | L1: group median of WO3 + Hydrothermal | 100 |  |  | 0 | 100 | https://doi.org/10.3390/catal9050456 | 232 | Tauc Plot | 2.62 | 0.02 | 2.6 | 500 | 33 | 3 | 5.7 | 0.51 | 146 | 3.04 | 7 | 2 | 15 | -3 | 0 | 0 | 0 | 14.534 | 65 | 1.433333 | -9 | 1.34 | 2.054795 | 10 | -7.945205 | 0 | 3.496508 | 0 | 0 | 0 | 0 | 0 | 1 | 0 | 0 | 0 | 0 | 0 | 0 | 0 | 1 | 0 | 0 | 0 | 0 |  |  | molar ratio | 60 | 1.7 | 6 | 0 | 0 | 0 | 0 | 0.2054795 | IterativeImputer | Observed | 0.1892312 | -0.3074689 | 0.661594 | -0.1692312 | 0.1490479 | -0.2710521 | 0.5691479 | -0.1290479 | 1 | 0.22855 | -0.20855 | -0.170223 | 0.581674 | 0 | 0.292 | 13
WO3 | Sn | 0.008065 | Hydrothermal | Hydrothermal | Monoclinic | Monoclinic |  | 33 | 1 | L1: group median of WO3 + Hydrothermal |  | Hexagonal |  | 1 | 100 | https://doi.org/10.3390/catal9050456 | 232 | Tauc Plot | 2.46 | -0.14 | 2.6 | 500 | 33 | 3 | 5.7 | 0.51 | 69 | 1.96 | 50 | 5 | 14 | 4 | 0 | 0 | 0 | 7.344 | 145 | 0.15 | -2 | 0.26 | 5.797101 | 10 | -4.202899 | 0.008032652 | 3.496508 | 6.5044225e-05 | 0 | 0 | 0 | 0 | 1 | 0 | 0 | 0 | 0 | 0 | 0 | 0 | 1 | 0 | 0 | 0 | 0 |  |  | molar ratio | 60 | 1.7 | 6 | 0.00120975 | -0.01613 | 0.0020969 | 0.02808623 | 0.5797101 | IterativeImputer | Observed | 0.1121541 | -0.3345513 | 0.6345115 | -0.2521541 | -0.05316616 | -0.4732662 | 0.3669338 | -0.08683384 | 1 | 0.154378 | -0.294378 | -0.220404 | 0.531494 | 0 | 0.3818 | 2
WO3 | In | 0 | Solvothermal | Hydrothermal | Monoclinic | Monoclinic |  | 33 | 1 | L1: group median of WO3 + Hydrothermal | 100 |  |  | 0 | 100 | https://ssrn.com/abstract=5482232 | 234 | Tauc Plot | 3.26 | 0.66 | 2.6 | 270 | 33 | 3 | 5.7 | 0.51 | 80 | 1.78 | 49 | 5 | 13 | 3 | 10 | 0 | 0 | 5.786 | 155 | 0.3333333 | -3 | 0.08 | 3.75 | 10 | -6.25 | 0 | 3.496508 | 0 | 1 | 0 | 0 | 0 | 1 | 0 | 0 | 0 | 0 | 0 | 0 | 0 | 1 | 0 | 0 | 0 | 0 |  |  | molar ratio | 60 | 1.7 | 6 | 0 | 0 | 0 | 0 | 0.375 | IterativeImputer | Observed |  |  |  |  | 0.660625 | 0.240525 | 1.080725 | -0.0006249522 | 0 | 0.566562 | 0.093438 |  |  | 0 |  | 1
WO3 | In | 0.052632 | Solvothermal | Hydrothermal | Monoclinic | Monoclinic |  | 33 | 1 | L1: group median of WO3 + Hydrothermal | 100 |  |  | 0 | 100 | https://ssrn.com/abstract=5482232 | 234 | Tauc Plot | 3.23 | 0.63 | 2.6 | 270 | 33 | 3 | 5.7 | 0.51 | 80 | 1.78 | 49 | 5 | 13 | 3 | 10 | 0 | 0 | 5.786 | 155 | 0.3333333 | -3 | 0.08 | 3.75 | 10 | -6.25 | 0.05129369 | 3.496508 | 0.002770127424 | 1 | 0 | 0 | 0 | 1 | 0 | 0 | 0 | 0 | 0 | 0 | 0 | 1 | 0 | 0 | 0 | 0 |  |  | molar ratio | 60 | 1.7 | 6 | 0.017544 | -0.157896 | 0.00421056 | 0.1793488 | 0.375 | IterativeImputer | Observed | 0.445076 | 0.006106429 | 0.9751693 | 0.184924 | 0.5490912 | 0.1289912 | 0.9691912 | 0.08090882 | 1 | 0.468999 | 0.161001 | 0.000487 | 0.752384 | 0 |  | 1
WO3 | In | 0.111111 | Solvothermal | Hydrothermal | Monoclinic | Monoclinic |  | 33 | 1 | L1: group median of WO3 + Hydrothermal | 100 |  |  | 0 | 100 | https://ssrn.com/abstract=5482232 | 234 | Tauc Plot | 3.22 | 0.62 | 2.6 | 270 | 33 | 3 | 5.7 | 0.51 | 80 | 1.78 | 49 | 5 | 13 | 3 | 10 | 0 | 0 | 5.786 | 155 | 0.3333333 | -3 | 0.08 | 3.75 | 10 | -6.25 | 0.1053604 | 3.496508 | 0.01234565 | 1 | 0 | 0 | 0 | 1 | 0 | 0 | 0 | 0 | 0 | 0 | 0 | 1 | 0 | 0 | 0 | 0 |  |  | molar ratio | 60 | 1.7 | 6 | 0.037037 | -0.333333 | 0.00888888 | 0.3683935 | 0.375 | IterativeImputer | Observed |  |  |  |  | 0.5489684 | 0.1288684 | 0.9690684 | 0.07103165 | 0 | 0.535259 | 0.084741 |  |  | 0 |  | 1
WO3 | In | 0.176471 | Solvothermal | Hydrothermal | Monoclinic | Monoclinic |  | 33 | 1 | L1: group median of WO3 + Hydrothermal | 100 |  |  | 0 | 100 | https://ssrn.com/abstract=5482232 | 234 | Tauc Plot | 3.15 | 0.55 | 2.6 | 270 | 33 | 3 | 5.7 | 0.51 | 80 | 1.78 | 49 | 5 | 13 | 3 | 10 | 0 | 0 | 5.786 | 155 | 0.3333333 | -3 | 0.08 | 3.75 | 10 | -6.25 | 0.1625193 | 3.496508 | 0.03114201 | 1 | 0 | 0 | 0 | 1 | 0 | 0 | 0 | 0 | 0 | 0 | 0 | 1 | 0 | 0 | 0 | 0 |  |  | molar ratio | 60 | 1.7 | 6 | 0.05882367 | -0.529413 | 0.01411768 | 0.5682499 | 0.375 | IterativeImputer | Observed |  |  |  |  | 0.4894003 | 0.06930032 | 0.9095003 | 0.06059968 | 0 | 0.480337 | 0.069663 |  |  | 0 |  | 1
WO3 | In | 0.25 | Solvothermal | Hydrothermal | Monoclinic | Monoclinic |  | 33 | 1 | L1: group median of WO3 + Hydrothermal | 100 |  |  | 0 | 100 | https://ssrn.com/abstract=5482232 | 234 | Tauc Plot | 2.73 | 0.13 | 2.6 | 270 | 33 | 3 | 5.7 | 0.51 | 80 | 1.78 | 49 | 5 | 13 | 3 | 10 | 0 | 0 | 5.786 | 155 | 0.3333333 | -3 | 0.08 | 3.75 | 10 | -6.25 | 0.2231436 | 3.496508 | 0.0625 | 1 | 0 | 0 | 0 | 1 | 0 | 0 | 0 | 0 | 0 | 0 | 0 | 1 | 0 | 0 | 0 | 0 |  |  | molar ratio | 60 | 1.7 | 6 | 0.08333333 | -0.75 | 0.02 | 0.7802231 | 0.375 | IterativeImputer | Observed |  |  |  |  | 0.2373662 | -0.1827338 | 0.6574662 | -0.1073662 | 0 | 0.236111 | -0.106111 |  |  | 0 |  | 1
WO3 | Sb | 0 | Spray Pyrolysis | Spray-Pyrolysis | Monoclinic | Monoclinic | 24.18 | 24.18 | 0 | Real measurement | 100 |  |  | 0 | 100 | https://doi.org/10.1007/s10854-015-2745-5 | 236 | Tauc Plot | 3.32 | 0.72 | 2.6 | 400 | 24.18 | 3 | 5.7 | 0.51 | 76 | 2.05 | 51 | 5 | 15 | 3 | 0 | 0 | 0 | 8.608 | 145 | 0.2666667 | -3 | 0.35 | 3.947368 | 10 | -6.052632 | 0 | 3.185526 | 0 | 0 | 0 | 0 | 0 | 0 | 0 | 0 | 1 | 0 | 0 | 0 | 0 | 1 | 0 | 0 | 0 | 0 |  |  | molar ratio | 60 | 1.7 | 6 | 0 | 0 | 0 | 0 | 0.3947368 | Observed | Observed |  |  |  |  | 0.624592 | 0.204492 | 1.044692 | 0.09540803 | 0 | 0.662296 | 0.057704 |  |  | 0 |  | 1
WO3 | Sb | 0.010101 | Spray Pyrolysis | Spray-Pyrolysis | Monoclinic | Monoclinic | 14.1 | 14.1 | 0 | Real measurement | 100 |  |  | 0 | 100 | https://doi.org/10.1007/s10854-015-2745-5 | 236 | Tauc Plot | 3.26 | 0.66 | 2.6 | 400 | 14.1 | 3 | 5.7 | 0.51 | 76 | 2.05 | 51 | 5 | 15 | 3 | 0 | 0 | 0 | 8.608 | 145 | 0.2666667 | -3 | 0.35 | 3.947368 | 10 | -6.052632 | 0.01005033 | 2.646175 | 0.000102030201 | 0 | 0 | 0 | 0 | 0 | 0 | 0 | 1 | 0 | 0 | 0 | 0 | 1 | 0 | 0 | 0 | 0 |  |  | molar ratio | 60 | 1.7 | 6 | 0.0026936 | -0.030303 | 0.00353535 | 0.02659492 | 0.3947368 | Observed | Observed | 0.4971975 | 0.1022262 | 1.071289 | 0.1628025 | 0.6088247 | 0.1887247 | 1.028925 | 0.05117531 | 1 | 0.492728 | 0.167272 | 0.121226 | 0.873124 | 0 |  | 1
WO3 | Sb | 0.015228 | Spray Pyrolysis | Spray-Pyrolysis | Monoclinic | Monoclinic | 15.39 | 15.39 | 0 | Real measurement | 100 |  |  | 0 | 100 | https://doi.org/10.1007/s10854-015-2745-5 | 236 | Tauc Plot | 3.09 | 0.49 | 2.6 | 400 | 15.39 | 3 | 5.7 | 0.51 | 76 | 2.05 | 51 | 5 | 15 | 3 | 0 | 0 | 0 | 8.608 | 145 | 0.2666667 | -3 | 0.35 | 3.947368 | 10 | -6.052632 | 0.01511322 | 2.733718 | 0.000231891984 | 0 | 0 | 0 | 0 | 0 | 0 | 0 | 1 | 0 | 0 | 0 | 0 | 1 | 0 | 0 | 0 | 0 |  |  | molar ratio | 60 | 1.7 | 6 | 0.0040608 | -0.045684 | 0.0053298 | 0.04131527 | 0.3947368 | Observed | Observed |  |  |  |  | 0.5738946 | 0.1537946 | 0.9939946 | -0.08389462 | 0 | 0.486021 | 0.003979 |  |  | 0 |  | 1
WO3 | Sb | 0.020408 | Spray Pyrolysis | Spray-Pyrolysis | Monoclinic | Monoclinic | 24.18 | 24.18 | 0 | Real measurement | 100 |  |  | 0 | 100 | https://doi.org/10.1007/s10854-015-2745-5 | 236 | Tauc Plot | 3.05 | 0.45 | 2.6 | 400 | 24.18 | 3 | 5.7 | 0.51 | 76 | 2.05 | 51 | 5 | 15 | 3 | 0 | 0 | 0 | 8.608 | 145 | 0.2666667 | -3 | 0.35 | 3.947368 | 10 | -6.052632 | 0.02020255 | 3.185526 | 0.000416486464 | 0 | 0 | 0 | 0 | 0 | 0 | 0 | 1 | 0 | 0 | 0 | 0 | 1 | 0 | 0 | 0 | 0 |  |  | molar ratio | 60 | 1.7 | 6 | 0.005442133 | -0.061224 | 0.0071428 | 0.06435574 | 0.3947368 | Observed | Observed |  |  |  |  | 0.570869 | 0.150769 | 0.990969 | -0.120869 | 0 | 0.523309 | -0.073309 |  |  | 0 |  | 1
WO3 | S | 0 | Sol-gel | Sol-Gel | Orthorhombic | Other | 22.61 | 22.61 | 0 | Real measurement | 100 |  |  | 0 | 100 | https://doi.org/10.1016/j.matchemphys.2018.11.012 | 237 | Tauc Plot | 2.82 | 0.22 | 2.6 | 500 | 22.61 | 3 | 5.7 | 0.51 | 184 | 2.58 | 16 | 3 | 16 | -2 | 0 | 0 | 0 | 10.36 | 100 | 2.066667 | -8 | 0.88 | 1.086957 | 10 | -8.913043 | 0 | 3.118392 | 0 | 0 | 0 | 0 | 0 | 0 | 0 | 1 | 0 | 0 | 0 | 0 | 0 | 0 | 1 | 0 | 0 | 0 |  |  | molar ratio | 60 | 1.7 | 6 | 0 | 0 | 0 | 0 | 0.1086957 | Observed | Observed |  |  |  |  | 0.3187176 | -0.1013824 | 0.7388176 | -0.09871759 | 0 | 0.330148 | -0.110148 |  |  | 0 |  | 1
WO3 | S | 0.05 | Sol-gel | Sol-Gel | Monoclinic | Monoclinic | 24.67 | 24.67 | 0 | Real measurement | 100 |  |  | 0 | 100 | https://doi.org/10.1016/j.matchemphys.2018.11.012 | 237 | Tauc Plot | 2.77 | 0.17 | 2.6 | 500 | 24.67 | 3 | 5.7 | 0.51 | 184 | 2.58 | 16 | 3 | 16 | -2 | 0 | 0 | 0 | 10.36 | 100 | 2.066667 | -8 | 0.88 | 1.086957 | 10 | -8.913043 | 0.04879016 | 3.205588 | 0.0025 | 0 | 0 | 0 | 0 | 0 | 0 | 1 | 0 | 0 | 0 | 0 | 0 | 1 | 0 | 0 | 0 | 0 |  |  | molar ratio | 60 | 1.7 | 6 | 0.1033333 | -0.4 | 0.044 | 0.1564012 | 0.1086957 | Observed | Observed |  |  |  |  | 0.1929464 | -0.2271536 | 0.6130464 | -0.02294641 | 0 | 0.180011 | -0.010011 |  |  | 0 |  | 1
WO3 | S | 0.1 | Sol-gel | Sol-Gel | Orthorhombic | Other | 29.32 | 29.32 | 0 | Real measurement | 100 |  |  | 0 | 100 | https://doi.org/10.1016/j.matchemphys.2018.11.012 | 237 | Tauc Plot | 2.81 | 0.21 | 2.6 | 500 | 29.32 | 3 | 5.7 | 0.51 | 184 | 2.58 | 16 | 3 | 16 | -2 | 0 | 0 | 0 | 10.36 | 100 | 2.066667 | -8 | 0.88 | 1.086957 | 10 | -8.913043 | 0.09531018 | 3.37827 | 0.01 | 0 | 0 | 0 | 0 | 0 | 0 | 1 | 0 | 0 | 0 | 0 | 0 | 0 | 1 | 0 | 0 | 0 |  |  | molar ratio | 60 | 1.7 | 6 | 0.2066667 | -0.8 | 0.088 | 0.3219835 | 0.1086957 | Observed | Observed | 0.281028 | -0.2360049 | 0.733058 | -0.07102804 | 0.2175114 | -0.2025886 | 0.6376114 | -0.007511389 | 1 | 0.194029 | 0.015971 | -0.19499 | 0.556907 | 0 |  | 1
WO3 | S | 0.2 | Sol-gel | Sol-Gel | Orthorhombic | Other | 40.73 | 40.73 | 0 | Real measurement | 100 |  |  | 0 | 100 | https://doi.org/10.1016/j.matchemphys.2018.11.012 | 237 | Tauc Plot | 2.84 | 0.24 | 2.6 | 500 | 40.73 | 3 | 5.7 | 0.51 | 184 | 2.58 | 16 | 3 | 16 | -2 | 0 | 0 | 0 | 10.36 | 100 | 2.066667 | -8 | 0.88 | 1.086957 | 10 | -8.913043 | 0.1823216 | 3.706965 | 0.04 | 0 | 0 | 0 | 0 | 0 | 0 | 1 | 0 | 0 | 0 | 0 | 0 | 0 | 1 | 0 | 0 | 0 |  |  | molar ratio | 60 | 1.7 | 6 | 0.4133333 | -1.6 | 0.176 | 0.6758596 | 0.1086957 | Observed | Observed |  |  |  |  | 0.1573661 | -0.2627339 | 0.5774661 | 0.0826339 | 0 | 0.199268 | 0.040732 |  |  | 0 |  | 1
WO3 | Bi | 0 | Hydrothermal | Hydrothermal | Monoclinic | Monoclinic |  | 33 | 1 | L1: group median of WO3 + Hydrothermal | 100 |  |  | 0 | 100 | https://doi.org/10.1016/j.jcat.2017.11.012 | 241 | Tauc Plot | 2.661 | 0.061 | 2.6 | 500 | 33 | 3 | 5.7 | 0.51 | 103 | 1.9 | 83 | 6 | 15 | 3 | 0 | 0 | 0 | 7.286 | 160 | 0.7166667 | -3 | 0.2 | 2.912621 | 10 | -7.087379 | 0 | 3.496508 | 0 | 0 | 0 | 0 | 0 | 1 | 0 | 0 | 0 | 0 | 0 | 0 | 0 | 1 | 0 | 0 | 0 | 0 |  |  | molar ratio | 60 | 1.7 | 6 | 0 | 0 | 0 | 0 | 0.2912621 | IterativeImputer | Observed |  |  |  |  | 0.217379 | -0.202721 | 0.637479 | -0.156379 | 0 | 0.209997 | -0.148997 |  |  | 0 | 0.2068 | 2
WO3 | Bi | 0.01428 | Hydrothermal | Hydrothermal | Monoclinic | Monoclinic |  | 33 | 1 | L1: group median of WO3 + Hydrothermal | 100 |  |  | 0 | 100 | https://doi.org/10.1016/j.jcat.2017.11.012 | 241 | Tauc Plot | 2.794 | 0.194 | 2.6 | 500 | 33 | 3 | 5.7 | 0.51 | 103 | 1.9 | 83 | 6 | 15 | 3 | 0 | 0 | 0 | 7.286 | 160 | 0.7166667 | -3 | 0.2 | 2.912621 | 10 | -7.087379 | 0.014179 | 3.496508 | 0.0002039184 | 0 | 0 | 0 | 0 | 1 | 0 | 0 | 0 | 0 | 0 | 0 | 0 | 1 | 0 | 0 | 0 | 0 |  |  | molar ratio | 60 | 1.7 | 6 | 0.010234 | -0.04284 | 0.002856 | 0.04957698 | 0.2912621 | IterativeImputer | Observed |  |  |  |  | 0.2032224 | -0.2168776 | 0.6233224 | -0.009222434 | 0 | 0.200756 | -0.006756 |  |  | 0 | 0.2068 | 2
WO3 | Bi | 0 | Hydrothermal | Hydrothermal | Cubic | Cubic |  | 33 | 1 | L1: group median of WO3 + Hydrothermal | 100 |  |  | 0 | 100 | https://doi.org/10.1002/slct.202000597 | 243 | Tauc Plot | 3.4 | 0.8 | 2.6 | 564.7277 | 33 | 3 | 5.7 | 0.51 | 103 | 1.9 | 83 | 6 | 15 | 3 | 0 | 0 | 0 | 7.286 | 160 | 0.7166667 | -3 | 0.2 | 2.912621 | 10 | -7.087379 | 0 | 3.496508 | 0 | 0 | 0 | 0 | 0 | 1 | 0 | 0 | 0 | 0 | 0 | 1 | 0 | 0 | 0 | 0 | 0 | 0 |  |  | molar ratio | 60 | 1.7 | 6 | 0 | 0 | 0 | 0 | 0.2912621 | IterativeImputer | IterativeImputer | 0.3360297 | -0.1573091 | 0.8117537 | 0.4639703 | 0.6371717 | 0.2170717 | 1.057272 | 0.1628283 | 1 | 0.309889 | 0.490111 | 0.11111 | 0.863008 | 0 | 0.2068 | 2
WO3 | Bi | 0.00503 | Hydrothermal | Hydrothermal | Cubic | Cubic |  | 33 | 1 | L1: group median of WO3 + Hydrothermal | 100 |  |  | 0 | 100 | https://doi.org/10.1002/slct.202000597 | 243 | Tauc Plot | 3 | 0.4 | 2.6 | 564.6888 | 33 | 3 | 5.7 | 0.51 | 103 | 1.9 | 83 | 6 | 15 | 3 | 0 | 0 | 0 | 7.286 | 160 | 0.7166667 | -3 | 0.2 | 2.912621 | 10 | -7.087379 | 0.005017392 | 3.496508 | 2.53009e-05 | 0 | 0 | 0 | 0 | 1 | 0 | 0 | 0 | 0 | 0 | 1 | 0 | 0 | 0 | 0 | 0 | 0 |  |  | molar ratio | 60 | 1.7 | 6 | 0.003604833 | -0.01509 | 0.001006 | 0.01754335 | 0.2912621 | IterativeImputer | IterativeImputer |  |  |  |  | 0.3700527 | -0.05004727 | 0.7901527 | 0.02994727 | 0 | 0.325676 | 0.074324 |  |  | 0 | 0.2068 | 2
WO3 | Bi | 0.0101 | Hydrothermal | Hydrothermal | Cubic | Cubic |  | 33 | 1 | L1: group median of WO3 + Hydrothermal | 100 |  |  | 0 | 100 | https://doi.org/10.1002/slct.202000597 | 243 | Tauc Plot | 2.9 | 0.3 | 2.6 | 564.6495 | 33 | 3 | 5.7 | 0.51 | 103 | 1.9 | 83 | 6 | 15 | 3 | 0 | 0 | 0 | 7.286 | 160 | 0.7166667 | -3 | 0.2 | 2.912621 | 10 | -7.087379 | 0.01004934 | 3.496508 | 0.00010201 | 0 | 0 | 0 | 0 | 1 | 0 | 0 | 0 | 0 | 0 | 1 | 0 | 0 | 0 | 0 | 0 | 0 |  |  | molar ratio | 60 | 1.7 | 6 | 0.007238333 | -0.0303 | 0.00202 | 0.03513758 | 0.2912621 | IterativeImputer | IterativeImputer |  |  |  |  | 0.3004452 | -0.1196548 | 0.7205452 | -0.0004451595 | 0 | 0.285311 | 0.014689 |  |  | 0 | 0.2068 | 2
WO3 | Bi | 0.01523 | Hydrothermal | Hydrothermal | Cubic | Cubic |  | 33 | 1 | L1: group median of WO3 + Hydrothermal | 100 |  |  | 0 | 100 | https://doi.org/10.1002/slct.202000597 | 243 | Tauc Plot | 2.9 | 0.3 | 2.6 | 564.6099 | 33 | 3 | 5.7 | 0.51 | 103 | 1.9 | 83 | 6 | 15 | 3 | 0 | 0 | 0 | 7.286 | 160 | 0.7166667 | -3 | 0.2 | 2.912621 | 10 | -7.087379 | 0.01511519 | 3.496508 | 0.0002319529 | 0 | 0 | 0 | 0 | 1 | 0 | 0 | 0 | 0 | 0 | 1 | 0 | 0 | 0 | 0 | 0 | 0 |  |  | molar ratio | 60 | 1.7 | 6 | 0.01091483 | -0.04569 | 0.003046 | 0.05285037 | 0.2912621 | IterativeImputer | IterativeImputer |  |  |  |  | 0.3053979 | -0.1147021 | 0.7254979 | -0.005397933 | 0 | 0.279746 | 0.020254 |  |  | 0 | 0.2068 | 2
WO3 | Bi | 0.02041 | Hydrothermal | Hydrothermal | Cubic | Cubic |  | 33 | 1 | L1: group median of WO3 + Hydrothermal | 100 |  |  | 0 | 100 | https://doi.org/10.1002/slct.202000597 | 243 | Tauc Plot | 2.9 | 0.3 | 2.6 | 564.5699 | 33 | 3 | 5.7 | 0.51 | 103 | 1.9 | 83 | 6 | 15 | 3 | 0 | 0 | 0 | 7.286 | 160 | 0.7166667 | -3 | 0.2 | 2.912621 | 10 | -7.087379 | 0.02020451 | 3.496508 | 0.0004165681 | 0 | 0 | 0 | 0 | 1 | 0 | 0 | 0 | 0 | 0 | 1 | 0 | 0 | 0 | 0 | 0 | 0 |  |  | molar ratio | 60 | 1.7 | 6 | 0.01462717 | -0.06123 | 0.004082 | 0.07064521 | 0.2912621 | IterativeImputer | IterativeImputer | 0.3354115 | -0.1524188 | 0.816644 | -0.03541154 | 0.3106291 | -0.1094709 | 0.7307291 | -0.01062913 | 1 | 0.294212 | 0.005788 | -0.038472 | 0.713426 | 0 | 0.2068 | 2
WO3 | Ga | 0 | Spray Pyrolysis | Spray-Pyrolysis | Monoclinic | Monoclinic | 41 | 41 | 0 | Real measurement | 100 |  |  | 0 | 100 | https://doi.org/10.1016/j.jphotochem.2017.04.032 | 244 | Tauc Plot | 2.65 | 0.05 | 2.6 | 450 | 41 | 3 | 5.7 | 0.51 | 62 | 1.81 | 31 | 4 | 13 | 3 | 10 | 0 | 0 | 5.999 | 130 | 0.03333333 | -3 | 0.11 | 4.83871 | 10 | -5.16129 | 0 | 3.713572 | 0 | 1 | 0 | 0 | 0 | 0 | 0 | 0 | 1 | 0 | 0 | 0 | 0 | 1 | 0 | 0 | 0 | 0 |  |  | molar ratio | 60 | 1.7 | 6 | 0 | 0 | 0 | 0 | 0.483871 | Observed | Observed |  |  |  |  | 0.449464 | 0.02936403 | 0.869564 | -0.399464 | 0 | 0.195122 | -0.145122 |  |  | 0 |  | 1
WO3 | Ga | 0.01 | Spray Pyrolysis | Spray-Pyrolysis | Monoclinic | Monoclinic | 28 | 28 | 0 | Real measurement | 100 |  |  | 0 | 100 | https://doi.org/10.1016/j.jphotochem.2017.04.032 | 244 | Tauc Plot | 2.63 | 0.03 | 2.6 | 450 | 28 | 3 | 5.7 | 0.51 | 62 | 1.81 | 31 | 4 | 13 | 3 | 10 | 0 | 0 | 5.999 | 130 | 0.03333333 | -3 | 0.11 | 4.83871 | 10 | -5.16129 | 0.009950331 | 3.332205 | 0.0001 | 1 | 0 | 0 | 0 | 0 | 0 | 0 | 1 | 0 | 0 | 0 | 0 | 1 | 0 | 0 | 0 | 0 |  |  | molar ratio | 60 | 1.7 | 6 | 0.0003333333 | -0.03 | 0.0011 | 0.03315654 | 0.483871 | Observed | Observed |  |  |  |  | 0.1787577 | -0.2413423 | 0.5988577 | -0.1487577 | 0 | 0.118948 | -0.088948 |  |  | 0 |  | 1
WO3 | Ga | 0.02 | Spray Pyrolysis | Spray-Pyrolysis | Monoclinic | Monoclinic | 23 | 23 | 0 | Real measurement | 100 |  |  | 0 | 100 | https://doi.org/10.1016/j.jphotochem.2017.04.032 | 244 | Tauc Plot | 2.57 | -0.03 | 2.6 | 450 | 23 | 3 | 5.7 | 0.51 | 62 | 1.81 | 31 | 4 | 13 | 3 | 10 | 0 | 0 | 5.999 | 130 | 0.03333333 | -3 | 0.11 | 4.83871 | 10 | -5.16129 | 0.01980263 | 3.135494 | 0.0004 | 1 | 0 | 0 | 0 | 0 | 0 | 0 | 1 | 0 | 0 | 0 | 0 | 1 | 0 | 0 | 0 | 0 |  |  | molar ratio | 60 | 1.7 | 6 | 0.0006666667 | -0.06 | 0.0022 | 0.06209102 | 0.483871 | Observed | Observed | 0.1242097 | -0.4334435 | 0.5356193 | -0.1542097 | 0.273187 | -0.146913 | 0.693287 | -0.303187 | 1 | 0.10041 | -0.13041 | -0.213004 | 0.538894 | 0 |  | 1
WO3 | Ga | 0.03 | Spray Pyrolysis | Spray-Pyrolysis | Monoclinic | Monoclinic | 21 | 21 | 0 | Real measurement | 100 |  |  | 0 | 100 | https://doi.org/10.1016/j.jphotochem.2017.04.032 | 244 | Tauc Plot | 2.55 | -0.05 | 2.6 | 450 | 21 | 3 | 5.7 | 0.51 | 62 | 1.81 | 31 | 4 | 13 | 3 | 10 | 0 | 0 | 5.999 | 130 | 0.03333333 | -3 | 0.11 | 4.83871 | 10 | -5.16129 | 0.0295588 | 3.044522 | 0.0009 | 1 | 0 | 0 | 0 | 0 | 0 | 0 | 1 | 0 | 0 | 0 | 0 | 1 | 0 | 0 | 0 | 0 |  |  | molar ratio | 60 | 1.7 | 6 | 0.001 | -0.09 | 0.0033 | 0.08999244 | 0.483871 | Observed | Observed |  |  |  |  | 0.1985086 | -0.2215914 | 0.6186086 | -0.2485086 | 0 | 0.000193 | -0.050193 |  |  | 0 |  | 1
WO3 | Gd | 0 | RF Magnetron Sputtering | Physical-Deposition | Amorphous | Amorphous |  | 30 | 1 | L1: group median of WO3 + Physical-Deposition | 100 |  |  | 0 | 100 | https://doi.org/10.1016/j.jallcom.2017.12.290 | 248 | Tauc Plot | 3.7 | 1.1 | 2.6 | 532.471 | 30 | 3 | 5.7 | 0.51 | 93.8 | 1.2 | 64 | 6 | 3 | 3 | 0 | 0 | 1 | 6.15 | 180 | 0.5633333 | -3 | -0.5 | 3.198294 | 10 | -6.801706 | 0 | 3.401197 | 0 | 0 | 0 | 0 | 0 | 0 | 1 | 0 | 0 | 1 | 0 | 0 | 0 | 0 | 0 | 0 | 0 | 0 |  |  | molar ratio | 60 | 1.7 | 6 | 0 | 0 | 0 | 0 | 0.3198294 | IterativeImputer | IterativeImputer |  |  |  |  | 0.9976985 | 0.5775985 | 1.417799 | 0.1023015 | 0 | 1.003807 | 0.096193 |  |  | 0 |  | 1
WO3 | Gd | 0.02338 | RF Magnetron Sputtering | Physical-Deposition | Amorphous | Amorphous |  | 30 | 1 | L1: group median of WO3 + Physical-Deposition | 100 |  |  | 0 | 100 | https://doi.org/10.1016/j.jallcom.2017.12.290 | 248 | Tauc Plot | 3.74 | 1.14 | 2.6 | 532.296 | 30 | 3 | 5.7 | 0.51 | 93.8 | 1.2 | 64 | 6 | 3 | 3 | 0 | 0 | 1 | 6.15 | 180 | 0.5633333 | -3 | -0.5 | 3.198294 | 10 | -6.801706 | 0.02311087 | 3.401197 | 0.0005466244 | 0 | 0 | 0 | 0 | 0 | 1 | 0 | 0 | 1 | 0 | 0 | 0 | 0 | 0 | 0 | 0 | 0 |  |  | molar ratio | 60 | 1.7 | 6 | 0.01317073 | -0.07014 | -0.01169 | 0.07860465 | 0.3198294 | IterativeImputer | IterativeImputer |  |  |  |  | 1.046596 | 0.6264956 | 1.466696 | 0.09340441 | 0 | 1.038141 | 0.101859 |  |  | 0 |  | 1
WO3 | Ce | 0 | Co-Precipitation | Co-Precipitation | Monoclinic | Monoclinic | 32 | 32 | 0 | Real measurement | 100 |  |  | 0 | 100 | https://doi.org/10.1111/IJAC.13496 | 254 | Tauc Plot | 2.48 | -0.12 | 2.6 | 600 | 32 | 3 | 5.7 | 0.51 | 101 | 1.12 | 58 | 6 | 3 | 3 | 0 | 0 | 1 | 5.539 | 185 | 0.6833333 | -3 | -0.58 | 2.970297 | 10 | -7.029703 | 0 | 3.465736 | 0 | 0 | 1 | 0 | 0 | 0 | 0 | 0 | 0 | 0 | 0 | 0 | 0 | 1 | 0 | 0 | 0 | 0 |  |  | molar ratio | 60 | 1.7 | 6 | 0 | 0 | 0 | 0 | 0.2970297 | Observed | Observed |  |  |  |  | -0.05966276 | -0.4797628 | 0.3604372 | -0.06033724 | 0 | -0.036965 | -0.083035 |  |  | 0 |  | 1
WO3 | Ce | 0.03 | Co-Precipitation | Co-Precipitation | Monoclinic | Monoclinic | 28.5 | 28.5 | 0 | Real measurement | 100 |  |  | 0 | 100 | https://doi.org/10.1111/IJAC.13496 | 254 | Tauc Plot | 2.45 | -0.15 | 2.6 | 600 | 28.5 | 3 | 5.7 | 0.51 | 101 | 1.12 | 58 | 6 | 3 | 3 | 0 | 0 | 1 | 5.539 | 185 | 0.6833333 | -3 | -0.58 | 2.970297 | 10 | -7.029703 | 0.0295588 | 3.349904 | 0.0009 | 0 | 1 | 0 | 0 | 0 | 0 | 0 | 0 | 0 | 0 | 0 | 0 | 1 | 0 | 0 | 0 | 0 |  |  | molar ratio | 60 | 1.7 | 6 | 0.0205 | -0.09 | -0.0174 | 0.09901915 | 0.2970297 | Observed | Observed | -0.2484951 | -0.6714357 | 0.2976271 | 0.09849507 | -0.1178079 | -0.5379079 | 0.3022921 | -0.03219208 | 1 | -0.252597 | 0.102597 | -0.710062 | 0.041835 | 0 |  | 1
WO3 | Ce | 0.05 | Co-Precipitation | Co-Precipitation | Monoclinic | Monoclinic | 35.7 | 35.7 | 0 | Real measurement | 100 |  |  | 0 | 100 | https://doi.org/10.1111/IJAC.13496 | 254 | Tauc Plot | 2.43 | -0.17 | 2.6 | 600 | 35.7 | 3 | 5.7 | 0.51 | 101 | 1.12 | 58 | 6 | 3 | 3 | 0 | 0 | 1 | 5.539 | 185 | 0.6833333 | -3 | -0.58 | 2.970297 | 10 | -7.029703 | 0.04879016 | 3.575151 | 0.0025 | 0 | 1 | 0 | 0 | 0 | 0 | 0 | 0 | 0 | 0 | 0 | 0 | 1 | 0 | 0 | 0 | 0 |  |  | molar ratio | 60 | 1.7 | 6 | 0.03416667 | -0.15 | -0.029 | 0.1744322 | 0.2970297 | Observed | Observed |  |  |  |  | -0.2466109 | -0.6667109 | 0.1734891 | 0.07661093 | 0 | -0.24812 | 0.07812 |  |  | 0 |  | 1
WO3 | Ce | 0.08 | Co-Precipitation | Co-Precipitation | Monoclinic | Monoclinic | 35.8 | 35.8 | 0 | Real measurement | 100 |  |  | 0 | 100 | https://doi.org/10.1111/IJAC.13496 | 254 | Tauc Plot | 2.29 | -0.31 | 2.6 | 600 | 35.8 | 3 | 5.7 | 0.51 | 101 | 1.12 | 58 | 6 | 3 | 3 | 0 | 0 | 1 | 5.539 | 185 | 0.6833333 | -3 | -0.58 | 2.970297 | 10 | -7.029703 | 0.07696104 | 3.577948 | 0.0064 | 0 | 1 | 0 | 0 | 0 | 0 | 0 | 0 | 0 | 0 | 0 | 0 | 1 | 0 | 0 | 0 | 0 |  |  | molar ratio | 60 | 1.7 | 6 | 0.05466667 | -0.24 | -0.0464 | 0.2753626 | 0.2970297 | Observed | Observed |  |  |  |  | -0.3366116 | -0.7567116 | 0.08348836 | 0.02661164 | 0 | -0.280603 | -0.029397 |  |  | 0 |  | 1
WO3 | Ce | 0.1 | Co-Precipitation | Co-Precipitation | Monoclinic | Monoclinic | 33.5 | 33.5 | 0 | Real measurement | 100 |  |  | 0 | 100 | https://doi.org/10.1111/IJAC.13496 | 254 | Tauc Plot | 2.23 | -0.37 | 2.6 | 600 | 33.5 | 3 | 5.7 | 0.51 | 101 | 1.12 | 58 | 6 | 3 | 3 | 0 | 0 | 1 | 5.539 | 185 | 0.6833333 | -3 | -0.58 | 2.970297 | 10 | -7.029703 | 0.09531018 | 3.511545 | 0.01 | 0 | 1 | 0 | 0 | 0 | 0 | 0 | 0 | 0 | 0 | 0 | 0 | 1 | 0 | 0 | 0 | 0 |  |  | molar ratio | 60 | 1.7 | 6 | 0.06833333 | -0.3 | -0.058 | 0.334686 | 0.2970297 | Observed | Observed |  |  |  |  | -0.357746 | -0.777846 | 0.06235395 | -0.01225395 | 0 | -0.375045 | 0.005045 |  |  | 0 |  | 1
WO3 | Eu | 0 | RF Magnetron Sputtering | Physical-Deposition | Monoclinic | Monoclinic | 38 | 38 | 0 | Real measurement | 100 |  |  | 0 | 100 | https://doi.org/10.3390/nano13010007 | 257 | Tauc Plot | 2.95 | 0.35 | 2.6 | 600 | 38 | 3 | 5.7 | 0.51 | 94.7 | 1.01 | 63 | 6 | 3 | 3 | 0 | 0 | 1 | 5.67 | 185 | 0.5783333 | -3 | -0.69 | 3.167899 | 10 | -6.832101 | 0 | 3.637586 | 0 | 0 | 0 | 0 | 0 | 0 | 1 | 0 | 0 | 0 | 0 | 0 | 0 | 1 | 0 | 0 | 0 | 0 |  |  | molar ratio | 60 | 1.7 | 6 | 0 | 0 | 0 | 0 | 0.3167899 | Observed | Observed |  |  |  |  | 0.4150959 | -0.00500414 | 0.8351959 | -0.06509586 | 0 | 0.396766 | -0.046766 |  |  | 0 |  | 1
WO3 | Eu | 0.0133 | RF Magnetron Sputtering | Physical-Deposition | Monoclinic | Monoclinic | 70 | 70 | 0 | Real measurement | 100 |  |  | 0 | 100 | https://doi.org/10.3390/nano13010007 | 257 | Tauc Plot | 2.92 | 0.32 | 2.6 | 600 | 70 | 3 | 5.7 | 0.51 | 94.7 | 1.01 | 63 | 6 | 3 | 3 | 0 | 0 | 1 | 5.67 | 185 | 0.5783333 | -3 | -0.69 | 3.167899 | 10 | -6.832101 | 0.01321233 | 4.248495 | 0.00017689 | 0 | 0 | 0 | 0 | 0 | 1 | 0 | 0 | 0 | 0 | 0 | 0 | 1 | 0 | 0 | 0 | 0 |  |  | molar ratio | 60 | 1.7 | 6 | 0.007691833 | -0.0399 | -0.009177 | 0.05613253 | 0.3167899 | Observed | Observed |  |  |  |  | 0.3688803 | -0.05121968 | 0.7889803 | -0.04888032 | 0 | 0.326003 | -0.006003 |  |  | 0 |  | 1
WO3 | Eu | 0.0407 | RF Magnetron Sputtering | Physical-Deposition | Monoclinic | Monoclinic | 73 | 73 | 0 | Real measurement | 100 |  |  | 0 | 100 | https://doi.org/10.3390/nano13010007 | 257 | Tauc Plot | 2.61 | 0.01 | 2.6 | 600 | 73 | 3 | 5.7 | 0.51 | 94.7 | 1.01 | 63 | 6 | 3 | 3 | 0 | 0 | 1 | 5.67 | 185 | 0.5783333 | -3 | -0.69 | 3.167899 | 10 | -6.832101 | 0.03989356 | 4.290459 | 0.00165649 | 0 | 0 | 0 | 0 | 0 | 1 | 0 | 0 | 0 | 0 | 0 | 0 | 1 | 0 | 0 | 0 | 0 |  |  | molar ratio | 60 | 1.7 | 6 | 0.02353817 | -0.1221 | -0.028083 | 0.1711617 | 0.3167899 | Observed | Observed |  |  |  |  | 0.1707599 | -0.2493401 | 0.5908599 | -0.1607599 | 0 | 0.092123 | -0.082123 |  |  | 0 |  | 1
WO3 | Eu | 0.0693 | RF Magnetron Sputtering | Physical-Deposition | Monoclinic | Monoclinic | 30 | 30 | 0 | Real measurement | 100 |  |  | 0 | 100 | https://doi.org/10.3390/nano13010007 | 257 | Tauc Plot | 2.55 | -0.05 | 2.6 | 600 | 30 | 3 | 5.7 | 0.51 | 94.7 | 1.01 | 63 | 6 | 3 | 3 | 0 | 0 | 1 | 5.67 | 185 | 0.5783333 | -3 | -0.69 | 3.167899 | 10 | -6.832101 | 0.06700423 | 3.401197 | 0.00480249 | 0 | 0 | 0 | 0 | 0 | 1 | 0 | 0 | 0 | 0 | 0 | 0 | 1 | 0 | 0 | 0 | 0 |  |  | molar ratio | 60 | 1.7 | 6 | 0.0400785 | -0.2079 | -0.047817 | 0.2278946 | 0.3167899 | Observed | Observed | 0.1073688 | -0.3714914 | 0.5975715 | -0.1573688 | -0.003686373 | -0.4237864 | 0.4164136 | -0.04631363 | 1 | 0.109521 | -0.159521 | -0.274374 | 0.477524 | 0 |  | 1
WO3 | Eu | 0.1464 | RF Magnetron Sputtering | Physical-Deposition | Amorphous | Amorphous |  | 30 | 1 | L1: group median of WO3 + Physical-Deposition | 100 |  |  | 0 | 100 | https://doi.org/10.3390/nano13010007 | 257 | Tauc Plot | 2.49 | -0.11 | 2.6 | 600 | 30 | 3 | 5.7 | 0.51 | 94.7 | 1.01 | 63 | 6 | 3 | 3 | 0 | 0 | 1 | 5.67 | 185 | 0.5783333 | -3 | -0.69 | 3.167899 | 10 | -6.832101 | 0.1366266 | 3.401197 | 0.02143296 | 0 | 0 | 0 | 0 | 0 | 1 | 0 | 0 | 1 | 0 | 0 | 0 | 0 | 0 | 0 | 0 | 0 |  |  | molar ratio | 60 | 1.7 | 6 | 0.084668 | -0.4392 | -0.101016 | 0.464694 | 0.3167899 | IterativeImputer | Observed |  |  |  |  | -0.03950699 | -0.459607 | 0.380593 | -0.07049301 | 0 | -0.046443 | -0.063557 |  |  | 0 |  | 1
WO3 | N | 0 | Chemical Bath Deposition | Sol-Gel | Monoclinic | Monoclinic | 39 | 39 | 0 | Real measurement | 100 |  |  | 0 | 100 | https://doi.org/10.1007/s10854-016-5373-9 | 261 | Tauc Plot | 3.01 | 0.41 | 2.6 | 600 | 39 | 3 | 5.7 | 0.51 | 146 | 3.04 | 7 | 2 | 15 | -3 | 0 | 0 | 0 | 14.534 | 65 | 1.433333 | -9 | 1.34 | 2.054795 | 10 | -7.945205 | 0 | 3.663562 | 0 | 0 | 0 | 0 | 0 | 0 | 0 | 1 | 0 | 0 | 0 | 0 | 0 | 1 | 0 | 0 | 0 | 0 |  |  | molar ratio | 60 | 1.7 | 6 | 0 | 0 | 0 | 0 | 0.2054795 | Observed | Observed |  |  |  |  | 0.3613326 | -0.05876744 | 0.7814326 | 0.04866744 | 0 | 0.434028 | -0.024028 |  |  | 0 | 0.292 | 13
WO3 | Ag | 0.1131 | Chemical Bath Deposition | Sol-Gel | Monoclinic | Monoclinic | 32 | 32 | 0 | Real measurement | 100 |  |  | 0 | 100 | https://doi.org/10.1007/s10854-016-5373-9 | 261 | Tauc Plot | 2.88 | 0.28 | 2.6 | 600 | 32 | 3 | 5.7 | 0.51 | 115 | 1.93 | 47 | 5 | 11 | 1 | 10 | 1 | 0 | 7.576 | 160 | 0.9166667 | -5 | 0.23 | 0.8695652 | 10 | -9.130435 | 0.1071489 | 3.465736 | 0.01279161 | 1 | 0 | 0 | 0 | 0 | 0 | 1 | 0 | 0 | 0 | 0 | 0 | 1 | 0 | 0 | 0 | 0 |  |  | molar ratio | 60 | 1.7 | 6 | 0.103675 | -0.5655 | 0.026013 | 0.3713498 | 0.08695652 | Observed | Observed |  |  |  |  | 0.2357224 | -0.1843776 | 0.6558224 | 0.04427765 | 0 | 0.294158 | -0.014158 |  |  | 0 | 0.1249 | 4
WO3 | Ag | 0.2388 | Chemical Bath Deposition | Sol-Gel | Monoclinic | Monoclinic | 27 | 27 | 0 | Real measurement | 100 |  |  | 0 | 100 | https://doi.org/10.1007/s10854-016-5373-9 | 261 | Tauc Plot | 2.68 | 0.08 | 2.6 | 600 | 27 | 3 | 5.7 | 0.51 | 115 | 1.93 | 47 | 5 | 11 | 1 | 10 | 1 | 0 | 7.576 | 160 | 0.9166667 | -5 | 0.23 | 0.8695652 | 10 | -9.130435 | 0.2141432 | 3.295837 | 0.05702544 | 1 | 0 | 0 | 0 | 0 | 0 | 1 | 0 | 0 | 0 | 0 | 0 | 1 | 0 | 0 | 0 | 0 |  |  | molar ratio | 60 | 1.7 | 6 | 0.2189 | -1.194 | 0.054924 | 0.705781 | 0.08695652 | Observed | Observed |  |  |  |  | 0.1071919 | -0.3129081 | 0.5272919 | -0.02719193 | 0 | 0.096957 | -0.016957 |  |  | 0 | 0.1249 | 4
WO3 | N | 0 | Spray Pyrolysis | Spray-Pyrolysis | Hexagonal | Hexagonal | 27 | 27 | 0 | Real measurement | 100 |  |  | 0 | 100 | https://doi.org/10.1016/j.heliyon.2024.e27761 | 263 | Tauc Plot | 3.2 | 0.6 | 2.6 | 450 | 27 | 3 | 5.7 | 0.51 | 146 | 3.04 | 7 | 2 | 15 | -3 | 0 | 0 | 0 | 14.534 | 65 | 1.433333 | -9 | 1.34 | 2.054795 | 10 | -7.945205 | 0 | 3.295837 | 0 | 0 | 0 | 0 | 0 | 0 | 0 | 0 | 1 | 0 | 0 | 0 | 1 | 0 | 0 | 0 | 0 | 0 |  |  | molar ratio | 60 | 1.7 | 6 | 0 | 0 | 0 | 0 | 0.2054795 | Observed | Observed |  |  |  |  | 0.5803776 | 0.1602776 | 1.000478 | 0.0196224 | 0 | 0.576274 | 0.023726 |  |  | 0 | 0.292 | 13
WO3 | Ag | 0.02 | Spray Pyrolysis | Spray-Pyrolysis | Hexagonal | Hexagonal | 26 | 26 | 0 | Real measurement | 100 |  |  | 0 | 100 | https://doi.org/10.1016/j.heliyon.2024.e27761 | 263 | Tauc Plot | 3.15 | 0.55 | 2.6 | 450 | 26 | 3 | 5.7 | 0.51 | 115 | 1.93 | 47 | 5 | 11 | 1 | 10 | 1 | 0 | 7.576 | 160 | 0.9166667 | -5 | 0.23 | 0.8695652 | 10 | -9.130435 | 0.01980263 | 3.258097 | 0.0004 | 1 | 0 | 0 | 0 | 0 | 0 | 0 | 1 | 0 | 0 | 0 | 1 | 0 | 0 | 0 | 0 | 0 |  |  | molar ratio | 60 | 1.7 | 6 | 0.01833333 | -0.1 | 0.0046 | 0.06451887 | 0.08695652 | Observed | Observed | 0.5031663 | 0.05216184 | 1.021225 | 0.04683367 | 0.5166629 | 0.09656292 | 0.9367629 | 0.03333708 | 1 | 0.460414 | 0.089586 | 0.08156 | 0.833458 | 0 | 0.1249 | 4
WO3 | Ag | 0.04 | Spray Pyrolysis | Spray-Pyrolysis | Hexagonal | Hexagonal | 28 | 28 | 0 | Real measurement | 100 |  |  | 0 | 100 | https://doi.org/10.1016/j.heliyon.2024.e27761 | 263 | Tauc Plot | 3.07 | 0.47 | 2.6 | 450 | 28 | 3 | 5.7 | 0.51 | 115 | 1.93 | 47 | 5 | 11 | 1 | 10 | 1 | 0 | 7.576 | 160 | 0.9166667 | -5 | 0.23 | 0.8695652 | 10 | -9.130435 | 0.03922071 | 3.332205 | 0.0016 | 1 | 0 | 0 | 0 | 0 | 0 | 0 | 1 | 0 | 0 | 0 | 1 | 0 | 0 | 0 | 0 | 0 |  |  | molar ratio | 60 | 1.7 | 6 | 0.03666667 | -0.2 | 0.0092 | 0.1306914 | 0.08695652 | Observed | Observed |  |  |  |  | 0.448017 | 0.02791702 | 0.868117 | 0.02198298 | 0 | 0.448467 | 0.021533 |  |  | 0 | 0.1249 | 4
WO3 | Ag | 0.06 | Spray Pyrolysis | Spray-Pyrolysis | Hexagonal | Hexagonal | 25 | 25 | 0 | Real measurement | 100 |  |  | 0 | 100 | https://doi.org/10.1016/j.heliyon.2024.e27761 | 263 | Tauc Plot | 2.95 | 0.35 | 2.6 | 450 | 25 | 3 | 5.7 | 0.51 | 115 | 1.93 | 47 | 5 | 11 | 1 | 10 | 1 | 0 | 7.576 | 160 | 0.9166667 | -5 | 0.23 | 0.8695652 | 10 | -9.130435 | 0.05826891 | 3.218876 | 0.0036 | 1 | 0 | 0 | 0 | 0 | 0 | 0 | 1 | 0 | 0 | 0 | 1 | 0 | 0 | 0 | 0 | 0 |  |  | molar ratio | 60 | 1.7 | 6 | 0.055 | -0.3 | 0.0138 | 0.1875604 | 0.08695652 | Observed | Observed |  |  |  |  | 0.3990702 | -0.02102979 | 0.8191702 | -0.04907021 | 0 | 0.387731 | -0.037731 |  |  | 0 | 0.1249 | 4
WO3 | Ag | 0.08 | Spray Pyrolysis | Spray-Pyrolysis | Hexagonal | Hexagonal | 28 | 28 | 0 | Real measurement | 100 |  |  | 0 | 100 | https://doi.org/10.1016/j.heliyon.2024.e27761 | 263 | Tauc Plot | 2.9 | 0.3 | 2.6 | 450 | 28 | 3 | 5.7 | 0.51 | 115 | 1.93 | 47 | 5 | 11 | 1 | 10 | 1 | 0 | 7.576 | 160 | 0.9166667 | -5 | 0.23 | 0.8695652 | 10 | -9.130435 | 0.07696104 | 3.332205 | 0.0064 | 1 | 0 | 0 | 0 | 0 | 0 | 0 | 1 | 0 | 0 | 0 | 1 | 0 | 0 | 0 | 0 | 0 |  |  | molar ratio | 60 | 1.7 | 6 | 0.07333333 | -0.4 | 0.0184 | 0.2564499 | 0.08695652 | Observed | Observed |  |  |  |  | 0.3496115 | -0.07048854 | 0.7697115 | -0.04961146 | 0 | 0.343564 | -0.043564 |  |  | 0 | 0.1249 | 4
WO3 | Ag | 0.1 | Spray Pyrolysis | Spray-Pyrolysis | Hexagonal | Hexagonal | 26 | 26 | 0 | Real measurement | 100 |  |  | 0 | 100 | https://doi.org/10.1016/j.heliyon.2024.e27761 | 263 | Tauc Plot | 3.02 | 0.42 | 2.6 | 450 | 26 | 3 | 5.7 | 0.51 | 115 | 1.93 | 47 | 5 | 11 | 1 | 10 | 1 | 0 | 7.576 | 160 | 0.9166667 | -5 | 0.23 | 0.8695652 | 10 | -9.130435 | 0.09531018 | 3.258097 | 0.01 | 1 | 0 | 0 | 0 | 0 | 0 | 0 | 1 | 0 | 0 | 0 | 1 | 0 | 0 | 0 | 0 | 0 |  |  | molar ratio | 60 | 1.7 | 6 | 0.09166667 | -0.5 | 0.023 | 0.3105298 | 0.08695652 | Observed | Observed |  |  |  |  | 0.3704885 | -0.04961147 | 0.7905885 | 0.04951147 | 0 | 0.378469 | 0.041531 |  |  | 0 | 0.1249 | 4
CeO2 | Mg | 0 | Hydrothermal | Hydrothermal | Fluorite | Cubic | 10.4 | 10.4 | 0 | Real measurement | 100 |  |  | 0 | 100 | https://doi.org/10.1016/j.jallcom.2017.11.023 | 301 | Tauc Plot | 3.07 | -0.13 | 3.2 | 180 | 10.4 | 2 | 3.85 | 0.42 | 72 | 1.31 | 12 | 3 | 2 | 2 | 0 | 0 | 0 | 7.646 | 150 | -0.1724138 | -2 | 0.19 | 2.777778 | 4.5977 | -1.819922 | 0 | 2.341806 | 0 | 0 | 0 | 0 | 0 | 1 | 0 | 0 | 0 | 0 | 0 | 1 | 0 | 0 | 0 | 0 | 0 | 0 |  |  | molar ratio | 87 | 1.12 | 4 | 0 | 0 | 0 | 0 | 0.6041668 | Observed | Observed |  |  |  |  | -0.04204538 | -0.4621454 | 0.3780546 | -0.08795462 | 0 | -0.071605 | -0.058395 |  |  | 0 |  | 1
CeO2 | Mg | 0.02 | Hydrothermal | Hydrothermal | Fluorite | Cubic | 9.9 | 9.9 | 0 | Real measurement | 100 |  |  | 0 | 100 | https://doi.org/10.1016/j.jallcom.2017.11.023 | 301 | Tauc Plot | 3 | -0.2 | 3.2 | 180 | 9.9 | 2 | 3.85 | 0.42 | 72 | 1.31 | 12 | 3 | 2 | 2 | 0 | 0 | 0 | 7.646 | 150 | -0.1724138 | -2 | 0.19 | 2.777778 | 4.5977 | -1.819922 | 0.01980263 | 2.292535 | 0.0004 | 0 | 0 | 0 | 0 | 1 | 0 | 0 | 0 | 0 | 0 | 1 | 0 | 0 | 0 | 0 | 0 | 0 |  |  | molar ratio | 87 | 1.12 | 4 | -0.003448276 | -0.04 | 0.0038 | 0.04539821 | 0.6041668 | Observed | Observed |  |  |  |  | -0.1697722 | -0.5898722 | 0.2503278 | -0.03022776 | 0 | -0.185865 | -0.014135 |  |  | 0 |  | 1
CeO2 | Mg | 0.04 | Hydrothermal | Hydrothermal | Fluorite | Cubic | 11.6 | 11.6 | 0 | Real measurement | 100 |  |  | 0 | 100 | https://doi.org/10.1016/j.jallcom.2017.11.023 | 301 | Tauc Plot | 3.04 | -0.16 | 3.2 | 180 | 11.6 | 2 | 3.85 | 0.42 | 72 | 1.31 | 12 | 3 | 2 | 2 | 0 | 0 | 0 | 7.646 | 150 | -0.1724138 | -2 | 0.19 | 2.777778 | 4.5977 | -1.819922 | 0.03922071 | 2.451005 | 0.0016 | 0 | 0 | 0 | 0 | 1 | 0 | 0 | 0 | 0 | 0 | 1 | 0 | 0 | 0 | 0 | 0 | 0 |  |  | molar ratio | 87 | 1.12 | 4 | -0.006896552 | -0.08 | 0.0076 | 0.09613017 | 0.6041668 | Observed | Observed |  |  |  |  | -0.2203867 | -0.6404867 | 0.1997133 | 0.06038673 | 0 | -0.191545 | 0.031545 |  |  | 0 |  | 1
CeO2 | Mg | 0.06 | Hydrothermal | Hydrothermal | Fluorite | Cubic | 12 | 12 | 0 | Real measurement | 100 |  |  | 0 | 100 | https://doi.org/10.1016/j.jallcom.2017.11.023 | 301 | Tauc Plot | 3.02 | -0.18 | 3.2 | 180 | 12 | 2 | 3.85 | 0.42 | 72 | 1.31 | 12 | 3 | 2 | 2 | 0 | 0 | 0 | 7.646 | 150 | -0.1724138 | -2 | 0.19 | 2.777778 | 4.5977 | -1.819922 | 0.05826891 | 2.484907 | 0.0036 | 0 | 0 | 0 | 0 | 1 | 0 | 0 | 0 | 0 | 0 | 1 | 0 | 0 | 0 | 0 | 0 | 0 |  |  | molar ratio | 87 | 1.12 | 4 | -0.01034483 | -0.12 | 0.0114 | 0.1447928 | 0.6041668 | Observed | Observed |  |  |  |  | -0.1792206 | -0.5993206 | 0.2408794 | -0.0007794375 | 0 | -0.152489 | -0.027511 |  |  | 0 |  | 1
CeO2 | Mg | 0.08 | Hydrothermal | Hydrothermal | Fluorite | Cubic | 11.1 | 11.1 | 0 | Real measurement | 100 |  |  | 0 | 100 | https://doi.org/10.1016/j.jallcom.2017.11.023 | 301 | Tauc Plot | 3.06 | -0.14 | 3.2 | 180 | 11.1 | 2 | 3.85 | 0.42 | 72 | 1.31 | 12 | 3 | 2 | 2 | 0 | 0 | 0 | 7.646 | 150 | -0.1724138 | -2 | 0.19 | 2.777778 | 4.5977 | -1.819922 | 0.07696104 | 2.406945 | 0.0064 | 0 | 0 | 0 | 0 | 1 | 0 | 0 | 0 | 0 | 0 | 1 | 0 | 0 | 0 | 0 | 0 | 0 |  |  | molar ratio | 87 | 1.12 | 4 | -0.0137931 | -0.16 | 0.0152 | 0.185241 | 0.6041668 | Observed | Observed |  |  |  |  | -0.165645 | -0.585745 | 0.254455 | 0.02564497 | 0 | -0.154832 | 0.014832 |  |  | 0 |  | 1
CeO2 | Ni | 0 | Coprecipitation | Co-Precipitation | Fluorite | Cubic | 13 | 13 | 0 | Real measurement | 100 |  |  | 0 | 100 | https://doi.org/10.1007/s10854-019-00746-x | 305 | Tauc Plot | 3.9 | 0.7 | 3.2 | 500 | 13 | 2 | 3.85 | 0.42 | 69 | 1.91 | 28 | 4 | 10 | 2 | 8 | 1 | 0 | 7.64 | 135 | -0.2068966 | -2 | 0.79 | 2.898551 | 4.5977 | -1.699149 | 0 | 2.564949 | 0 | 1 | 1 | 0 | 0 | 0 | 0 | 0 | 0 | 0 | 0 | 1 | 0 | 0 | 0 | 0 | 0 | 0 |  |  | molar ratio | 87 | 1.12 | 4 | 0 | 0 | 0 | 0 | 0.6304349 | Observed | Observed |  |  |  |  | 0.5003407 | 0.08024069 | 0.9204407 | 0.1996593 | 0 | 0.511417 | 0.188583 |  |  | 0 | 0.3108 | 2
CeO2 | Ni | 0.03 | Coprecipitation | Co-Precipitation | Fluorite | Cubic | 11.8 | 11.8 | 0 | Real measurement | 100 |  |  | 0 | 100 | https://doi.org/10.1007/s10854-019-00746-x | 305 | Tauc Plot | 3.1 | -0.1 | 3.2 | 500 | 11.8 | 2 | 3.85 | 0.42 | 69 | 1.91 | 28 | 4 | 10 | 2 | 8 | 1 | 0 | 7.64 | 135 | -0.2068966 | -2 | 0.79 | 2.898551 | 4.5977 | -1.699149 | 0.0295588 | 2.4681 | 0.0009 | 1 | 1 | 0 | 0 | 0 | 0 | 0 | 0 | 0 | 0 | 1 | 0 | 0 | 0 | 0 | 0 | 0 |  |  | molar ratio | 87 | 1.12 | 4 | -0.006206897 | -0.06 | 0.0237 | 0.07295407 | 0.6304349 | Observed | Observed |  |  |  |  | -0.1142312 | -0.5343312 | 0.3058688 | 0.01423118 | 0 | -0.092991 | -0.007009 |  |  | 0 | 0.3108 | 2
CeO2 | Ni | 0.05 | Coprecipitation | Co-Precipitation | Fluorite | Cubic | 10.4 | 10.4 | 0 | Real measurement | 100 |  |  | 0 | 100 | https://doi.org/10.1007/s10854-019-00746-x | 305 | Tauc Plot | 2.93 | -0.27 | 3.2 | 500 | 10.4 | 2 | 3.85 | 0.42 | 69 | 1.91 | 28 | 4 | 10 | 2 | 8 | 1 | 0 | 7.64 | 135 | -0.2068966 | -2 | 0.79 | 2.898551 | 4.5977 | -1.699149 | 0.04879016 | 2.341806 | 0.0025 | 1 | 1 | 0 | 0 | 0 | 0 | 0 | 0 | 0 | 0 | 1 | 0 | 0 | 0 | 0 | 0 | 0 |  |  | molar ratio | 87 | 1.12 | 4 | -0.01034483 | -0.1 | 0.0395 | 0.1142571 | 0.6304349 | Observed | Observed |  |  |  |  | -0.2043836 | -0.6244836 | 0.2157164 | -0.06561639 | 0 | -0.252444 | -0.017556 |  |  | 0 | 0.3108 | 2
CeO2 | Ni | 0.1 | Coprecipitation | Co-Precipitation | Fluorite | Cubic | 8.6 | 8.6 | 0 | Real measurement | 100 |  |  | 0 | 100 | https://doi.org/10.1007/s10854-019-00746-x | 305 | Tauc Plot | 2.64 | -0.56 | 3.2 | 500 | 8.6 | 2 | 3.85 | 0.42 | 69 | 1.91 | 28 | 4 | 10 | 2 | 8 | 1 | 0 | 7.64 | 135 | -0.2068966 | -2 | 0.79 | 2.898551 | 4.5977 | -1.699149 | 0.09531018 | 2.151762 | 0.01 | 1 | 1 | 0 | 0 | 0 | 0 | 0 | 0 | 0 | 0 | 1 | 0 | 0 | 0 | 0 | 0 | 0 |  |  | molar ratio | 87 | 1.12 | 4 | -0.02068966 | -0.2 | 0.079 | 0.2050848 | 0.6304349 | Observed | Observed |  |  |  |  | -0.4700881 | -0.8901881 | -0.0499881 | -0.0899119 | 0 | -0.478243 | -0.081757 |  |  | 0 | 0.3108 | 2
CeO2 | Ni | 0 | Sol-Gel | Sol-Gel | Fluorite | Cubic | 10.98 | 10.98 | 0 | Real measurement | 100 |  |  | 0 | 100 | https://doi.org/10.1007/s12648-018-1246-9 | 309 | Tauc Plot | 3.79 | 0.59 | 3.2 | 400 | 10.98 | 2 | 3.85 | 0.42 | 69 | 1.91 | 28 | 4 | 10 | 2 | 8 | 1 | 0 | 7.64 | 135 | -0.2068966 | -2 | 0.79 | 2.898551 | 4.5977 | -1.699149 | 0 | 2.396075 | 0 | 1 | 0 | 0 | 0 | 0 | 0 | 1 | 0 | 0 | 0 | 1 | 0 | 0 | 0 | 0 | 0 | 0 |  |  | molar ratio | 87 | 1.12 | 4 | 0 | 0 | 0 | 0 | 0.6304349 | Observed | Observed |  |  |  |  | 0.5153829 | 0.09528287 | 0.9354829 | 0.07461713 | 0 | 0.467798 | 0.122202 |  |  | 0 | 0.3108 | 2
CeO2 | Ni | 0.001 | Sol-Gel | Sol-Gel | Fluorite | Cubic | 13.58 | 13.58 | 0 | Real measurement | 100 |  |  | 0 | 100 | https://doi.org/10.1007/s12648-018-1246-9 | 309 | Tauc Plot | 3.57 | 0.37 | 3.2 | 400 | 13.58 | 2 | 3.85 | 0.42 | 69 | 1.91 | 28 | 4 | 10 | 2 | 8 | 1 | 0 | 7.64 | 135 | -0.2068966 | -2 | 0.79 | 2.898551 | 4.5977 | -1.699149 | 0.0009995003 | 2.608598 | 1e-06 | 1 | 0 | 0 | 0 | 0 | 0 | 1 | 0 | 0 | 0 | 1 | 0 | 0 | 0 | 0 | 0 | 0 |  |  | molar ratio | 87 | 1.12 | 4 | -0.0002068966 | -0.002 | 0.00079 | 0.002607295 | 0.6304349 | Observed | Observed | 0.5016874 | -0.407554 | 0.5615088 | -0.1316874 | 0.4836682 | 0.06356818 | 0.9037682 | -0.1136682 | 1 | 0.501575 | -0.131575 | 0.159157 | 0.911055 | 0 | 0.3108 | 2
CeO2 | Ni | 0.003 | Sol-Gel | Sol-Gel | Fluorite | Cubic | 14.08 | 14.08 | 0 | Real measurement | 100 |  |  | 0 | 100 | https://doi.org/10.1007/s12648-018-1246-9 | 309 | Tauc Plot | 3.55 | 0.35 | 3.2 | 400 | 14.08 | 2 | 3.85 | 0.42 | 69 | 1.91 | 28 | 4 | 10 | 2 | 8 | 1 | 0 | 7.64 | 135 | -0.2068966 | -2 | 0.79 | 2.898551 | 4.5977 | -1.699149 | 0.002995509 | 2.644755 | 9e-06 | 1 | 0 | 0 | 0 | 0 | 0 | 1 | 0 | 0 | 0 | 1 | 0 | 0 | 0 | 0 | 0 | 0 |  |  | molar ratio | 87 | 1.12 | 4 | -0.0006206897 | -0.006 | 0.00237 | 0.007922388 | 0.6304349 | Observed | Observed |  |  |  |  | 0.4352141 | 0.01511413 | 0.8553141 | -0.08521413 | 0 | 0.44425 | -0.09425 |  |  | 0 | 0.3108 | 2
CeO2 | Ni | 0.005 | Sol-Gel | Sol-Gel | Fluorite | Cubic | 35.43 | 35.43 | 0 | Real measurement | 100 |  |  | 0 | 100 | https://doi.org/10.1007/s12648-018-1246-9 | 309 | Tauc Plot | 3.48 | 0.28 | 3.2 | 400 | 35.43 | 2 | 3.85 | 0.42 | 69 | 1.91 | 28 | 4 | 10 | 2 | 8 | 1 | 0 | 7.64 | 135 | -0.2068966 | -2 | 0.79 | 2.898551 | 4.5977 | -1.699149 | 0.004987542 | 3.567559 | 2.5e-05 | 1 | 0 | 0 | 0 | 0 | 0 | 1 | 0 | 0 | 0 | 1 | 0 | 0 | 0 | 0 | 0 | 0 |  |  | molar ratio | 87 | 1.12 | 4 | -0.001034483 | -0.01 | 0.00395 | 0.01779335 | 0.6304349 | Observed | Observed |  |  |  |  | 0.2178331 | -0.2022669 | 0.6379331 | 0.06216693 | 0 | 0.236155 | 0.043845 |  |  | 0 | 0.3108 | 2
CeO2 | Ni | 0.007 | Sol-Gel | Sol-Gel | Fluorite | Cubic | 24.65 | 24.65 | 0 | Real measurement | 100 |  |  | 0 | 100 | https://doi.org/10.1007/s12648-018-1246-9 | 309 | Tauc Plot | 3.52 | 0.32 | 3.2 | 400 | 24.65 | 2 | 3.85 | 0.42 | 69 | 1.91 | 28 | 4 | 10 | 2 | 8 | 1 | 0 | 7.64 | 135 | -0.2068966 | -2 | 0.79 | 2.898551 | 4.5977 | -1.699149 | 0.006975614 | 3.204777 | 4.9e-05 | 1 | 0 | 0 | 0 | 0 | 0 | 1 | 0 | 0 | 0 | 1 | 0 | 0 | 0 | 0 | 0 | 0 |  |  | molar ratio | 87 | 1.12 | 4 | -0.001448276 | -0.014 | 0.00553 | 0.02235529 | 0.6304349 | Observed | Observed |  |  |  |  | 0.2193958 | -0.2007042 | 0.6394958 | 0.1006042 | 0 | 0.252053 | 0.067947 |  |  | 0 | 0.3108 | 2
CeO2 | Zr | 0 | Hydrothermal | Hydrothermal | Fluorite | Cubic | 12 | 12 | 0 | Real measurement | 100 |  |  | 0 | 100 | https://doi.org/10.1007/s10854-019-01147-w | 313 | Tauc Plot | 3.25 | 0.05 | 3.2 | 500 | 12 | 2 | 3.85 | 0.42 | 72 | 1.33 | 40 | 5 | 4 | 4 | 2 | 1 | 0 | 6.634 | 155 | -0.1724138 | 0 | 0.21 | 5.555556 | 4.5977 | 0.9578556 | 0 | 2.484907 | 0 | 1 | 0 | 0 | 0 | 1 | 0 | 0 | 0 | 0 | 0 | 1 | 0 | 0 | 0 | 0 | 0 | 0 |  |  | molar ratio | 87 | 1.12 | 4 | 0 | 0 | 0 | 0 | 1.208334 | Observed | Observed |  |  |  |  | 0.009346158 | -0.4107538 | 0.4294462 | 0.04065384 | 0 | -0.038633 | 0.088633 |  |  | 0 |  | 1
CeO2 | Zr | 0.05 | Hydrothermal | Hydrothermal | Fluorite | Cubic | 15 | 15 | 0 | Real measurement | 100 |  |  | 0 | 100 | https://doi.org/10.1007/s10854-019-01147-w | 313 | Tauc Plot | 3.16 | -0.04 | 3.2 | 500 | 15 | 2 | 3.85 | 0.42 | 72 | 1.33 | 40 | 5 | 4 | 4 | 2 | 1 | 0 | 6.634 | 155 | -0.1724138 | 0 | 0.21 | 5.555556 | 4.5977 | 0.9578556 | 0.04879016 | 2.70805 | 0.0025 | 1 | 0 | 0 | 0 | 1 | 0 | 0 | 0 | 0 | 0 | 1 | 0 | 0 | 0 | 0 | 0 | 0 |  |  | molar ratio | 87 | 1.12 | 4 | -0.00862069 | 0 | 0.0105 | 0.1321262 | 1.208334 | Observed | Observed |  |  |  |  | -0.08094297 | -0.501043 | 0.339157 | 0.04094297 | 0 | -0.089768 | 0.049768 |  |  | 0 |  | 1
CeO2 | Zr | 0.075 | Hydrothermal | Hydrothermal | Fluorite | Cubic | 21 | 21 | 0 | Real measurement | 100 |  |  | 0 | 100 | https://doi.org/10.1007/s10854-019-01147-w | 313 | Tauc Plot | 3.12 | -0.08 | 3.2 | 500 | 21 | 2 | 3.85 | 0.42 | 72 | 1.33 | 40 | 5 | 4 | 4 | 2 | 1 | 0 | 6.634 | 155 | -0.1724138 | 0 | 0.21 | 5.555556 | 4.5977 | 0.9578556 | 0.07232066 | 3.044522 | 0.005625 | 1 | 0 | 0 | 0 | 1 | 0 | 0 | 0 | 0 | 0 | 1 | 0 | 0 | 0 | 0 | 0 | 0 |  |  | molar ratio | 87 | 1.12 | 4 | -0.01293103 | 0 | 0.01575 | 0.2201819 | 1.208334 | Observed | Observed |  |  |  |  | -0.09017211 | -0.5102721 | 0.3299279 | 0.01017211 | 0 | -0.075168 | -0.004832 |  |  | 0 |  | 1
CeO2 | Zr | 0.1 | Hydrothermal | Hydrothermal | Fluorite | Cubic | 30 | 30 | 0 | Real measurement | 100 |  |  | 0 | 100 | https://doi.org/10.1007/s10854-019-01147-w | 313 | Tauc Plot | 3.1 | -0.1 | 3.2 | 500 | 30 | 2 | 3.85 | 0.42 | 72 | 1.33 | 40 | 5 | 4 | 4 | 2 | 1 | 0 | 6.634 | 155 | -0.1724138 | 0 | 0.21 | 5.555556 | 4.5977 | 0.9578556 | 0.09531018 | 3.401197 | 0.01 | 1 | 0 | 0 | 0 | 1 | 0 | 0 | 0 | 0 | 0 | 1 | 0 | 0 | 0 | 0 | 0 | 0 |  |  | molar ratio | 87 | 1.12 | 4 | -0.01724138 | 0 | 0.021 | 0.3241687 | 1.208334 | Observed | Observed |  |  |  |  | -0.05904091 | -0.4791409 | 0.3610591 | -0.04095909 | 0 | -0.057594 | -0.042406 |  |  | 0 |  | 1
CeO2 | Cr | 0 | Chemical Precipitation | Co-Precipitation | Fluorite | Cubic |  | 9.49 | 1 | L1: group median of CeO2 + Co-Precipitation | 100 |  |  | 0 | 100 | https://doi.org/10.1016/j.cattod.2020.04.008 | 325 | Tauc Plot | 2.67 | -0.53 | 3.2 | 400 | 9.49 | 2 | 3.85 | 0.42 | 61.5 | 1.66 | 24 | 4 | 6 | 3 | 4 | 1 | 0 | 6.767 | 140 | -0.2931034 | -1 | 0.54 | 4.878049 | 4.5977 | 0.2803488 | 0 | 2.250239 | 0 | 1 | 1 | 0 | 0 | 0 | 0 | 0 | 0 | 0 | 0 | 1 | 0 | 0 | 0 | 0 | 0 | 0 |  |  | molar ratio | 87 | 1.12 | 4 | 0 | 0 | 0 | 0 | 1.060976 | IterativeImputer | Observed |  |  |  |  | -0.6427423 | -1.062842 | -0.2226423 | 0.1127423 | 0 | -0.549894 | 0.019894 |  |  | 0 | 0.0047 | 2
CeO2 | Cr | 0.032 | Deposition-Precipitation | Sol-Gel | Fluorite | Cubic |  | 10.031 | 1 | L1: group median of CeO2 + Sol-Gel | 100 |  |  | 0 | 100 | https://doi.org/10.1016/j.cattod.2020.04.008 | 325 | Tauc Plot | 2.6 | -0.6 | 3.2 | 400 | 10.031 | 2 | 3.85 | 0.42 | 61.5 | 1.66 | 24 | 4 | 6 | 3 | 4 | 1 | 0 | 6.767 | 140 | -0.2931034 | -1 | 0.54 | 4.878049 | 4.5977 | 0.2803488 | 0.03149867 | 2.30568 | 0.001024 | 1 | 0 | 0 | 0 | 0 | 0 | 1 | 0 | 0 | 0 | 1 | 0 | 0 | 0 | 0 | 0 | 0 |  |  | molar ratio | 87 | 1.12 | 4 | -0.00937931 | -0.032 | 0.01728 | 0.07262586 | 1.060976 | IterativeImputer | Observed | -0.4295428 | -0.7856391 | 0.1834237 | -0.1704572 | -0.5065893 | -0.9266893 | -0.08648929 | -0.09341071 | 1 | -0.401078 | -0.198922 | -0.531734 | 0.220163 | 0 | 0.0047 | 2
CeO2 | Cr | 0.09 | Deposition-Precipitation | Sol-Gel | Fluorite | Cubic |  | 10.031 | 1 | L1: group median of CeO2 + Sol-Gel | 100 |  |  | 0 | 100 | https://doi.org/10.1016/j.cattod.2020.04.008 | 325 | Tauc Plot | 2.52 | -0.68 | 3.2 | 400 | 10.031 | 2 | 3.85 | 0.42 | 61.5 | 1.66 | 24 | 4 | 6 | 3 | 4 | 1 | 0 | 6.767 | 140 | -0.2931034 | -1 | 0.54 | 4.878049 | 4.5977 | 0.2803488 | 0.0861777 | 2.30568 | 0.0081 | 1 | 0 | 0 | 0 | 0 | 0 | 1 | 0 | 0 | 0 | 1 | 0 | 0 | 0 | 0 | 0 | 0 |  |  | molar ratio | 87 | 1.12 | 4 | -0.02637931 | -0.09 | 0.0486 | 0.1986982 | 1.060976 | IterativeImputer | Observed |  |  |  |  | -0.6015405 | -1.021641 | -0.1814405 | -0.07845948 | 0 | -0.567287 | -0.112713 |  |  | 0 | 0.0047 | 2
CeO2 | Ag | 0 | Wet Chemical | Co-Precipitation | Fluorite | Cubic |  | 9.49 | 1 | L1: group median of CeO2 + Co-Precipitation | 100 |  |  | 0 | 100 | https://stars.library.ucf.edu/etd2024/190 | 326 | Tauc Plot | 3.1 | -0.1 | 3.2 | 25 | 9.49 | 2 | 3.85 | 0.42 | 115 | 1.93 | 47 | 5 | 11 | 1 | 10 | 1 | 0 | 7.576 | 160 | 0.3218391 | -3 | 0.81 | 0.8695652 | 4.5977 | -3.728135 | 0 | 2.250239 | 0 | 1 | 1 | 0 | 0 | 0 | 0 | 0 | 0 | 0 | 0 | 1 | 0 | 0 | 0 | 0 | 0 | 0 |  |  | molar ratio | 87 | 1.12 | 4 | 0 | 0 | 0 | 0 | 0.1891305 | IterativeImputer | Observed |  |  |  |  | -0.08442133 | -0.5045213 | 0.3356787 | -0.01557867 | 0 | -0.1632 | 0.0632 |  |  | 0 |  | 1
CeO2 | Ag | 0.01 | Wet Chemical | Co-Precipitation | Fluorite | Cubic | 6.82 | 6.82 | 0 | Real measurement | 100 |  |  | 0 | 100 | https://stars.library.ucf.edu/etd2024/190 | 326 | Tauc Plot | 2.92 | -0.28 | 3.2 | 25 | 6.82 | 2 | 3.85 | 0.42 | 115 | 1.93 | 47 | 5 | 11 | 1 | 10 | 1 | 0 | 7.576 | 160 | 0.3218391 | -3 | 0.81 | 0.8695652 | 4.5977 | -3.728135 | 0.009950331 | 1.919859 | 0.0001 | 1 | 1 | 0 | 0 | 0 | 0 | 0 | 0 | 0 | 0 | 1 | 0 | 0 | 0 | 0 | 0 | 0 |  |  | molar ratio | 87 | 1.12 | 4 | 0.003218391 | -0.03 | 0.0081 | 0.01910324 | 0.1891305 | Observed | Observed |  |  |  |  | -0.2918992 | -0.7119992 | 0.1282008 | 0.01189918 | 0 | -0.276266 | -0.003734 |  |  | 0 |  | 1
CeO2 | Ag | 0.02 | Wet Chemical | Co-Precipitation | Fluorite | Cubic | 27 | 27 | 0 | Real measurement | 100 |  |  | 0 | 100 | https://stars.library.ucf.edu/etd2024/190 | 326 | Tauc Plot | 2.75 | -0.45 | 3.2 | 25 | 27 | 2 | 3.85 | 0.42 | 115 | 1.93 | 47 | 5 | 11 | 1 | 10 | 1 | 0 | 7.576 | 160 | 0.3218391 | -3 | 0.81 | 0.8695652 | 4.5977 | -3.728135 | 0.01980263 | 3.295837 | 0.0004 | 1 | 1 | 0 | 0 | 0 | 0 | 0 | 0 | 0 | 0 | 1 | 0 | 0 | 0 | 0 | 0 | 0 |  |  | molar ratio | 87 | 1.12 | 4 | 0.006436782 | -0.06 | 0.0162 | 0.06526623 | 0.1891305 | Observed | Observed |  |  |  |  | -0.407771 | -0.827871 | 0.01232905 | -0.04222905 | 0 | -0.376543 | -0.073457 |  |  | 0 |  | 1
CeO2 | Ag | 0.04 | Wet Chemical | Co-Precipitation | Fluorite | Cubic | 9.7 | 9.7 | 0 | Real measurement | 100 |  |  | 0 | 100 | https://stars.library.ucf.edu/etd2024/190 | 326 | Tauc Plot | 2.85 | -0.35 | 3.2 | 25 | 9.7 | 2 | 3.85 | 0.42 | 115 | 1.93 | 47 | 5 | 11 | 1 | 10 | 1 | 0 | 7.576 | 160 | 0.3218391 | -3 | 0.81 | 0.8695652 | 4.5977 | -3.728135 | 0.03922071 | 2.272126 | 0.0016 | 1 | 1 | 0 | 0 | 0 | 0 | 0 | 0 | 0 | 0 | 1 | 0 | 0 | 0 | 0 | 0 | 0 |  |  | molar ratio | 87 | 1.12 | 4 | 0.01287356 | -0.12 | 0.0324 | 0.0891144 | 0.1891305 | Observed | Observed |  |  |  |  | -0.394705 | -0.814805 | 0.02539496 | 0.04470504 | 0 | -0.410307 | 0.060307 |  |  | 0 |  | 1
CeO2 | Ag | 0.1 | Wet Chemical | Co-Precipitation | Fluorite | Cubic | 7.5 | 7.5 | 0 | Real measurement | 100 |  |  | 0 | 100 | https://stars.library.ucf.edu/etd2024/190 | 326 | Tauc Plot | 2.7 | -0.5 | 3.2 | 25 | 7.5 | 2 | 3.85 | 0.42 | 115 | 1.93 | 47 | 5 | 11 | 1 | 10 | 1 | 0 | 7.576 | 160 | 0.3218391 | -3 | 0.81 | 0.8695652 | 4.5977 | -3.728135 | 0.09531018 | 2.014903 | 0.01 | 1 | 1 | 0 | 0 | 0 | 0 | 0 | 0 | 0 | 0 | 1 | 0 | 0 | 0 | 0 | 0 | 0 |  |  | molar ratio | 87 | 1.12 | 4 | 0.03218391 | -0.3 | 0.081 | 0.1920408 | 0.1891305 | Observed | Observed |  |  |  |  | -0.6820544 | -1.102154 | -0.2619544 | 0.1820544 | 0 | -0.567545 | 0.067545 |  |  | 0 |  | 1
CeO2 | Ag | 0.2 | Wet Chemical | Co-Precipitation | Fluorite | Cubic | 11.3 | 11.3 | 0 | Real measurement | 100 |  |  | 0 | 100 | https://stars.library.ucf.edu/etd2024/190 | 326 | Tauc Plot | 2.16 | -1.04 | 3.2 | 25 | 11.3 | 2 | 3.85 | 0.42 | 115 | 1.93 | 47 | 5 | 11 | 1 | 10 | 1 | 0 | 7.576 | 160 | 0.3218391 | -3 | 0.81 | 0.8695652 | 4.5977 | -3.728135 | 0.1823216 | 2.424803 | 0.04 | 1 | 1 | 0 | 0 | 0 | 0 | 0 | 0 | 0 | 0 | 1 | 0 | 0 | 0 | 0 | 0 | 0 |  |  | molar ratio | 87 | 1.12 | 4 | 0.06436782 | -0.6 | 0.162 | 0.4420938 | 0.1891305 | Observed | Observed |  |  |  |  | -0.9217997 | -1.3419 | -0.5016997 | -0.1182003 | 0 | -0.925082 | -0.114918 |  |  | 0 |  | 1
CeO2 | Ag | 0.5 | Wet Chemical | Co-Precipitation | Fluorite | Cubic | 11.3 | 11.3 | 0 | Real measurement | 100 |  |  | 0 | 100 | https://stars.library.ucf.edu/etd2024/190 | 326 | Tauc Plot | 2.75 | -0.45 | 3.2 | 25 | 11.3 | 2 | 3.85 | 0.42 | 115 | 1.93 | 47 | 5 | 11 | 1 | 10 | 1 | 0 | 7.576 | 160 | 0.3218391 | -3 | 0.81 | 0.8695652 | 4.5977 | -3.728135 | 0.4054651 | 2.424803 | 0.25 | 1 | 1 | 0 | 0 | 0 | 0 | 0 | 0 | 0 | 0 | 1 | 0 | 0 | 0 | 0 | 0 | 0 |  |  | molar ratio | 87 | 1.12 | 4 | 0.1609195 | -1.5 | 0.405 | 0.9831729 | 0.1891305 | Observed | Observed | -0.7072966 | -1.222284 | -0.2532207 | 0.2572966 | -0.5280059 | -0.9481059 | -0.1079059 | 0.07800592 | 1 | -0.743862 | 0.293862 | -1.118528 | -0.36663 | 0 |  | 1
CeO2 | Ag | 1 | Wet Chemical | Co-Precipitation | Fluorite | Cubic | 8.53 | 8.53 | 0 | Real measurement | 100 |  |  | 0 | 100 | https://stars.library.ucf.edu/etd2024/190 | 326 | Tauc Plot | 2.84 | -0.36 | 3.2 | 25 | 8.53 | 2 | 3.85 | 0.42 | 115 | 1.93 | 47 | 5 | 11 | 1 | 10 | 1 | 0 | 7.576 | 160 | 0.3218391 | -3 | 0.81 | 0.8695652 | 4.5977 | -3.728135 | 0.6931472 | 2.143589 | 1 | 1 | 1 | 0 | 0 | 0 | 0 | 0 | 0 | 0 | 0 | 1 | 0 | 0 | 0 | 0 | 0 | 0 |  |  | molar ratio | 87 | 1.12 | 4 | 0.3218391 | -3 | 0.81 | 1.485823 | 0.1891305 | Observed | Observed |  |  |  |  | -0.3919552 | -0.8120552 | 0.02814483 | 0.03195517 | 0 | -0.413137 | 0.053137 |  |  | 0 |  | 1
CeO2 | Ti | 0 | Green Synthesis | Green-Synthesis | Fluorite | Cubic | 11.15 | 11.15 | 0 | Real measurement | 100 |  |  | 0 | 100 | https://doi.org/10.1007/s10876-020-01925-1 | 331 | Tauc Plot | 3.27 | 0.07 | 3.2 | 500 | 11.15 | 2 | 3.85 | 0.42 | 60.5 | 1.54 | 22 | 4 | 4 | 4 | 2 | 1 | 0 | 6.828 | 140 | -0.3045977 | 0 | 0.42 | 6.61157 | 4.5977 | 2.01387 | 0 | 2.411439 | 0 | 1 | 0 | 0 | 1 | 0 | 0 | 0 | 0 | 0 | 0 | 1 | 0 | 0 | 0 | 0 | 0 | 0 |  |  | molar ratio | 87 | 1.12 | 4 | 0 | 0 | 0 | 0 | 1.438017 | Observed | Observed | -0.144152 | -0.5332441 | 0.4358188 | 0.214152 | 0.01246892 | -0.4076311 | 0.4325689 | 0.05753108 | 1 | -0.003396 | 0.073396 | -0.357925 | 0.393973 | 0 |  | 1
CeO2 | Ti | 0.05 | Green Synthesis | Green-Synthesis | Fluorite | Cubic | 8.68 | 8.68 | 0 | Real measurement | 100 |  |  | 0 | 100 | https://doi.org/10.1007/s10876-020-01925-1 | 331 | Tauc Plot | 3.24 | 0.04 | 3.2 | 500 | 8.68 | 2 | 3.85 | 0.42 | 60.5 | 1.54 | 22 | 4 | 4 | 4 | 2 | 1 | 0 | 6.828 | 140 | -0.3045977 | 0 | 0.42 | 6.61157 | 4.5977 | 2.01387 | 0.04879016 | 2.161022 | 0.0025 | 1 | 0 | 0 | 1 | 0 | 0 | 0 | 0 | 0 | 0 | 1 | 0 | 0 | 0 | 0 | 0 | 0 |  |  | molar ratio | 87 | 1.12 | 4 | -0.01522989 | 0 | 0.021 | 0.1054366 | 1.438017 | Observed | Observed |  |  |  |  | -0.01284152 | -0.4329415 | 0.4072585 | 0.05284152 | 0 | -0.011495 | 0.051495 |  |  | 0 |  | 1
CeO2 | Ti | 0.1 | Green Synthesis | Green-Synthesis | Fluorite | Cubic | 8.23 | 8.23 | 0 | Real measurement | 100 |  |  | 0 | 100 | https://doi.org/10.1007/s10876-020-01925-1 | 331 | Tauc Plot | 3.19 | -0.01 | 3.2 | 500 | 8.23 | 2 | 3.85 | 0.42 | 60.5 | 1.54 | 22 | 4 | 4 | 4 | 2 | 1 | 0 | 6.828 | 140 | -0.3045977 | 0 | 0.42 | 6.61157 | 4.5977 | 2.01387 | 0.09531018 | 2.107786 | 0.01 | 1 | 0 | 0 | 1 | 0 | 0 | 0 | 0 | 0 | 0 | 1 | 0 | 0 | 0 | 0 | 0 | 0 |  |  | molar ratio | 87 | 1.12 | 4 | -0.03045977 | 0 | 0.042 | 0.2008935 | 1.438017 | Observed | Observed |  |  |  |  | -0.06062959 | -0.4807296 | 0.3594704 | 0.05062959 | 0 | -0.067137 | 0.057137 |  |  | 0 |  | 1
CeO2 | Ti | 0.15 | Green Synthesis | Green-Synthesis | Fluorite | Cubic | 8.08 | 8.08 | 0 | Real measurement | 100 |  |  | 0 | 100 | https://doi.org/10.1007/s10876-020-01925-1 | 331 | Tauc Plot | 3.07 | -0.13 | 3.2 | 500 | 8.08 | 2 | 3.85 | 0.42 | 60.5 | 1.54 | 22 | 4 | 4 | 4 | 2 | 1 | 0 | 6.828 | 140 | -0.3045977 | 0 | 0.42 | 6.61157 | 4.5977 | 2.01387 | 0.1397619 | 2.089392 | 0.0225 | 1 | 0 | 0 | 1 | 0 | 0 | 0 | 0 | 0 | 0 | 1 | 0 | 0 | 0 | 0 | 0 | 0 |  |  | molar ratio | 87 | 1.12 | 4 | -0.04568966 | 0 | 0.063 | 0.2920175 | 1.438017 | Observed | Observed | -0.1472268 | -0.5877079 | 0.381355 | 0.01722681 | -0.09045724 | -0.5105572 | 0.3296428 | -0.03954276 | 1 | -0.173385 | 0.043385 | -0.537643 | 0.214255 | 0 |  | 1
CeO2 | Ti | 0.2 | Green Synthesis | Green-Synthesis | Fluorite | Cubic | 9.36 | 9.36 | 0 | Real measurement | 100 |  |  | 0 | 100 | https://doi.org/10.1007/s10876-020-01925-1 | 331 | Tauc Plot | 2.52 | -0.68 | 3.2 | 500 | 9.36 | 2 | 3.85 | 0.42 | 60.5 | 1.54 | 22 | 4 | 4 | 4 | 2 | 1 | 0 | 6.828 | 140 | -0.3045977 | 0 | 0.42 | 6.61157 | 4.5977 | 2.01387 | 0.1823216 | 2.236445 | 0.04 | 1 | 0 | 0 | 1 | 0 | 0 | 0 | 0 | 0 | 0 | 1 | 0 | 0 | 0 | 0 | 0 | 0 |  |  | molar ratio | 87 | 1.12 | 4 | -0.06091954 | 0 | 0.084 | 0.4077522 | 1.438017 | Observed | Observed |  |  |  |  | -0.1162969 | -0.5363969 | 0.3038031 | -0.5637031 | 0 | -0.608473 | -0.071527 |  |  | 0 |  | 1
CeO2 | Mn | 0 | Co-precipitation | Co-Precipitation | Fluorite | Cubic | 10 | 10 | 0 | Real measurement | 100 |  |  | 0 | 100 | https://doi.org/10.14233/ajchem.2018.21575 | 342 | Tauc Plot | 3.2 | 0 | 3.2 | 200 | 10 | 2 | 3.85 | 0.42 | 67 | 1.55 | 25 | 4 | 7 | 2 | 5 | 1 | 0 | 7.434 | 140 | -0.2298851 | -2 | 0.43 | 2.985075 | 4.5977 | -1.612625 | 0 | 2.302585 | 0 | 1 | 1 | 0 | 0 | 0 | 0 | 0 | 0 | 0 | 0 | 1 | 0 | 0 | 0 | 0 | 0 | 0 |  |  | molar ratio | 87 | 1.12 | 4 | 0 | 0 | 0 | 0 | 0.6492539 | Observed | Observed |  |  |  |  | 0.008948345 | -0.4111517 | 0.4290483 | -0.008948345 | 0 | -0.031626 | 0.031626 |  |  | 0 |  | 1
CeO2 | Mn | 0.03 | Co-precipitation | Co-Precipitation | Fluorite | Cubic | 7 | 7 | 0 | Real measurement | 100 |  |  | 0 | 100 | https://doi.org/10.14233/ajchem.2018.21575 | 342 | Tauc Plot | 3 | -0.2 | 3.2 | 200 | 7 | 2 | 3.85 | 0.42 | 67 | 1.55 | 25 | 4 | 7 | 2 | 5 | 1 | 0 | 7.434 | 140 | -0.2298851 | -2 | 0.43 | 2.985075 | 4.5977 | -1.612625 | 0.0295588 | 1.94591 | 0.0009 | 1 | 1 | 0 | 0 | 0 | 0 | 0 | 0 | 0 | 0 | 1 | 0 | 0 | 0 | 0 | 0 | 0 |  |  | molar ratio | 87 | 1.12 | 4 | -0.006896552 | -0.06 | 0.0129 | 0.05751877 | 0.6492539 | Observed | Observed |  |  |  |  | -0.3022282 | -0.7223282 | 0.1178718 | 0.1022282 | 0 | -0.23061 | 0.03061 |  |  | 0 |  | 1
CeO2 | Mn | 0.05 | Co-precipitation | Co-Precipitation | Fluorite | Cubic | 3 | 3 | 0 | Real measurement | 100 |  |  | 0 | 100 | https://doi.org/10.14233/ajchem.2018.21575 | 342 | Tauc Plot | 2.8 | -0.4 | 3.2 | 200 | 3 | 2 | 3.85 | 0.42 | 67 | 1.55 | 25 | 4 | 7 | 2 | 5 | 1 | 0 | 7.434 | 140 | -0.2298851 | -2 | 0.43 | 2.985075 | 4.5977 | -1.612625 | 0.04879016 | 1.098612 | 0.0025 | 1 | 1 | 0 | 0 | 0 | 0 | 0 | 0 | 0 | 0 | 1 | 0 | 0 | 0 | 0 | 0 | 0 |  |  | molar ratio | 87 | 1.12 | 4 | -0.01149425 | -0.1 | 0.0215 | 0.05360147 | 0.6492539 | Observed | Observed |  |  |  |  | -0.3661713 | -0.7862713 | 0.05392873 | -0.03382873 | 0 | -0.345683 | -0.054317 |  |  | 0 |  | 1
CeO2 | Sr | 0.25 | Combustion | Combustion | Fluorite | Cubic | 4.78 | 4.78 | 0 | Real measurement | 100 |  |  | 0 | 100 | http://nopr.niscair.res.in/handle/123456789/57909 | 343 | Tauc Plot | 2.9 | -0.3 | 3.2 | 500 | 4.78 | 2 | 3.85 | 0.42 | 118 | 0.95 | 38 | 5 | 2 | 2 | 0 | 0 | 0 | 5.695 | 200 | 0.3563218 | -2 | -0.17 | 1.694915 | 4.5977 | -2.902785 | 0.2231436 | 1.564441 | 0.0625 | 0 | 0 | 1 | 0 | 0 | 0 | 0 | 0 | 0 | 0 | 1 | 0 | 0 | 0 | 0 | 0 | 0 |  |  | molar ratio | 87 | 1.12 | 4 | 0.08908046 | -0.5 | -0.0425 | 0.3490948 | 0.3686442 | Observed | Observed | -0.2173575 | -0.810377 | 0.1586859 | -0.08264255 | -0.2763273 | -0.6964273 | 0.1437727 | -0.0236727 | 1 | -0.201409 | -0.098591 | -0.559937 | 0.191961 | 0 |  | 1
CeO2 | Sr | 0.5 | Combustion | Combustion | Fluorite | Cubic | 5.85 | 5.85 | 0 | Real measurement | 100 |  |  | 0 | 100 | http://nopr.niscair.res.in/handle/123456789/57909 | 343 | Tauc Plot | 2.95 | -0.25 | 3.2 | 500 | 5.85 | 2 | 3.85 | 0.42 | 118 | 0.95 | 38 | 5 | 2 | 2 | 0 | 0 | 0 | 5.695 | 200 | 0.3563218 | -2 | -0.17 | 1.694915 | 4.5977 | -2.902785 | 0.4054651 | 1.766442 | 0.25 | 0 | 0 | 1 | 0 | 0 | 0 | 0 | 0 | 0 | 0 | 1 | 0 | 0 | 0 | 0 | 0 | 0 |  |  | molar ratio | 87 | 1.12 | 4 | 0.1781609 | -1 | -0.085 | 0.7162305 | 0.3686442 | Observed | Observed |  |  |  |  | -0.2434917 | -0.6635917 | 0.1766083 | -0.006508262 | 0 | -0.230491 | -0.019509 |  |  | 0 |  | 1
CeO2 | Sn | 0 | Hydrothermal | Hydrothermal | Fluorite | Cubic | 8 | 8 | 0 | Real measurement | 100 |  |  | 0 | 100 | https://doi.org/10.1063/1.4990790 | 348 | Tauc Plot | 2.8 | -0.4 | 3.2 | 300 | 8 | 2 | 3.85 | 0.42 | 69 | 1.96 | 50 | 5 | 14 | 4 | 0 | 0 | 0 | 7.344 | 145 | -0.2068966 | 0 | 0.84 | 5.797101 | 4.5977 | 1.199401 | 0 | 2.079442 | 0 | 0 | 0 | 0 | 0 | 1 | 0 | 0 | 0 | 0 | 0 | 1 | 0 | 0 | 0 | 0 | 0 | 0 |  |  | molar ratio | 87 | 1.12 | 4 | 0 | 0 | 0 | 0 | 1.26087 | Observed | Observed |  |  |  |  | -0.2386361 | -0.6587361 | 0.1814639 | -0.1613639 | 0 | -0.275664 | -0.124336 |  |  | 0 | 0.2068 | 2
CeO2 | Sn | 0.03 | Hydrothermal | Hydrothermal | Fluorite | Cubic | 5 | 5 | 0 | Real measurement | 100 |  |  | 0 | 100 | https://doi.org/10.1063/1.4990790 | 348 | Tauc Plot | 3.1 | -0.1 | 3.2 | 300 | 5 | 2 | 3.85 | 0.42 | 69 | 1.96 | 50 | 5 | 14 | 4 | 0 | 0 | 0 | 7.344 | 145 | -0.2068966 | 0 | 0.84 | 5.797101 | 4.5977 | 1.199401 | 0.0295588 | 1.609438 | 0.0009 | 0 | 0 | 0 | 0 | 1 | 0 | 0 | 0 | 0 | 0 | 1 | 0 | 0 | 0 | 0 | 0 | 0 |  |  | molar ratio | 87 | 1.12 | 4 | -0.006206897 | 0 | 0.0252 | 0.04757306 | 1.26087 | Observed | Observed | -0.2794542 | -0.7737853 | 0.1952776 | 0.1794542 | -0.1709722 | -0.5910722 | 0.2491278 | 0.07097222 | 1 | -0.311226 | 0.211226 | -0.724453 | 0.027444 | 0 | 0.2068 | 2
CeO2 | Sn | 0.05 | Hydrothermal | Hydrothermal | Fluorite | Cubic | 5 | 5 | 0 | Real measurement | 100 |  |  | 0 | 100 | https://doi.org/10.1063/1.4990790 | 348 | Tauc Plot | 2.9 | -0.3 | 3.2 | 300 | 5 | 2 | 3.85 | 0.42 | 69 | 1.96 | 50 | 5 | 14 | 4 | 0 | 0 | 0 | 7.344 | 145 | -0.2068966 | 0 | 0.84 | 5.797101 | 4.5977 | 1.199401 | 0.04879016 | 1.609438 | 0.0025 | 0 | 0 | 0 | 0 | 1 | 0 | 0 | 0 | 0 | 0 | 1 | 0 | 0 | 0 | 0 | 0 | 0 |  |  | molar ratio | 87 | 1.12 | 4 | -0.01034483 | 0 | 0.042 | 0.07852474 | 1.26087 | Observed | Observed |  |  |  |  | -0.2209952 | -0.6410952 | 0.1991048 | -0.0790048 | 0 | -0.342177 | 0.042177 |  |  | 0 | 0.2068 | 2
CeO2 | Sn | 0.07 | Hydrothermal | Hydrothermal | Fluorite | Cubic | 5.5 | 5.5 | 0 | Real measurement | 100 |  |  | 0 | 100 | https://doi.org/10.1063/1.4990790 | 348 | Tauc Plot | 3.3 | 0.1 | 3.2 | 300 | 5.5 | 2 | 3.85 | 0.42 | 69 | 1.96 | 50 | 5 | 14 | 4 | 0 | 0 | 0 | 7.344 | 145 | -0.2068966 | 0 | 0.84 | 5.797101 | 4.5977 | 1.199401 | 0.06765865 | 1.704748 | 0.0049 | 0 | 0 | 0 | 0 | 1 | 0 | 0 | 0 | 0 | 0 | 1 | 0 | 0 | 0 | 0 | 0 | 0 |  |  | molar ratio | 87 | 1.12 | 4 | -0.01448276 | 0 | 0.0588 | 0.115341 | 1.26087 | Observed | Observed | -0.2776067 | -0.723169 | 0.2458939 | 0.3776067 | -0.02078961 | -0.4408896 | 0.3993104 | 0.1207896 | 1 | -0.291171 | 0.391171 | -0.731787 | 0.02011 | 0 | 0.2068 | 2
CeO2 | Sm | 0 | Hydrothermal | Hydrothermal | Fluorite | Cubic | 58.3 | 58.3 | 0 | Real measurement | 100 |  |  | 0 | 100 | https://doi.org/10.1016/j.matpr.2019.08.217 | 349 | Tauc Plot | 2.85 | -0.35 | 3.2 | 180 | 58.3 | 2 | 3.85 | 0.42 | 95.8 | 1.17 | 62 | 6 | 3 | 3 | 0 | 0 | 1 | 5.644 | 185 | 0.1011494 | -1 | 0.05 | 3.131524 | 4.5977 | -1.466176 | 0 | 4.065602 | 0 | 0 | 0 | 0 | 0 | 1 | 0 | 0 | 0 | 0 | 0 | 1 | 0 | 0 | 0 | 0 | 0 | 0 |  |  | molar ratio | 87 | 1.12 | 4 | 0 | 0 | 0 | 0 | 0.6811066 | Observed | Observed | -0.1238539 | -0.5139337 | 0.4551291 | -0.2261461 | -0.2726263 | -0.6927263 | 0.1474737 | -0.07737369 | 1 | -0.120493 | -0.229507 | -0.514263 | 0.237635 | 0 | 0.0207 | 2
CeO2 | Sm | 0.02 | Hydrothermal | Hydrothermal | Fluorite | Cubic | 43.47 | 43.47 | 0 | Real measurement | 100 |  |  | 0 | 100 | https://doi.org/10.1016/j.matpr.2019.08.217 | 349 | Tauc Plot | 2.81 | -0.39 | 3.2 | 180 | 43.47 | 2 | 3.85 | 0.42 | 95.8 | 1.17 | 62 | 6 | 3 | 3 | 0 | 0 | 1 | 5.644 | 185 | 0.1011494 | -1 | 0.05 | 3.131524 | 4.5977 | -1.466176 | 0.01980263 | 3.772071 | 0.0004 | 0 | 0 | 0 | 0 | 1 | 0 | 0 | 0 | 0 | 0 | 1 | 0 | 0 | 0 | 0 | 0 | 0 |  |  | molar ratio | 87 | 1.12 | 4 | 0.002022989 | -0.02 | 0.001 | 0.07469692 | 0.6811066 | Observed | Observed | -0.2574244 | -0.5688342 | 0.4002287 | -0.1325756 | -0.3689719 | -0.7890719 | 0.05112811 | -0.02102811 | 1 | -0.236846 | -0.153154 | -0.647266 | 0.104632 | 0 | 0.0207 | 2
CeO2 | Sm | 0.04 | Hydrothermal | Hydrothermal | Fluorite | Cubic |  | 10.9 | 1 | L1: group median of CeO2 + Hydrothermal | 100 |  |  | 0 | 100 | https://doi.org/10.1016/j.matpr.2019.08.217 | 349 | Tauc Plot | 2.76 | -0.44 | 3.2 | 180 | 10.9 | 2 | 3.85 | 0.42 | 95.8 | 1.17 | 62 | 6 | 3 | 3 | 0 | 0 | 1 | 5.644 | 185 | 0.1011494 | -1 | 0.05 | 3.131524 | 4.5977 | -1.466176 | 0.03922071 | 2.388763 | 0.0016 | 0 | 0 | 0 | 0 | 1 | 0 | 0 | 0 | 0 | 0 | 1 | 0 | 0 | 0 | 0 | 0 | 0 |  |  | molar ratio | 87 | 1.12 | 4 | 0.004045977 | -0.04 | 0.002 | 0.09368898 | 0.6811066 | IterativeImputer | Observed | -0.3273831 | -0.6378248 | 0.3312381 | -0.1126169 | -0.3909449 | -0.8110449 | 0.02915512 | -0.04905512 | 1 | -0.29978 | -0.14022 | -0.72488 | 0.027018 | 0 | 0.0207 | 2
CeO2 | Sm | 0.06 | Hydrothermal | Hydrothermal | Fluorite | Cubic |  | 10.9 | 1 | L1: group median of CeO2 + Hydrothermal | 100 |  |  | 0 | 100 | https://doi.org/10.1016/j.matpr.2019.08.217 | 349 | Tauc Plot | 2.72 | -0.48 | 3.2 | 180 | 10.9 | 2 | 3.85 | 0.42 | 95.8 | 1.17 | 62 | 6 | 3 | 3 | 0 | 0 | 1 | 5.644 | 185 | 0.1011494 | -1 | 0.05 | 3.131524 | 4.5977 | -1.466176 | 0.05826891 | 2.388763 | 0.0036 | 0 | 0 | 0 | 0 | 1 | 0 | 0 | 0 | 0 | 0 | 1 | 0 | 0 | 0 | 0 | 0 | 0 |  |  | molar ratio | 87 | 1.12 | 4 | 0.006068966 | -0.06 | 0.003 | 0.1391906 | 0.6811066 | IterativeImputer | Observed | -0.3431858 | -0.6273514 | 0.3417114 | -0.1368142 | -0.3884393 | -0.8085393 | 0.03166071 | -0.09156071 | 1 | -0.307579 | -0.172421 | -0.75886 | -0.006962 | 0 | 0.0207 | 2
CeO2 | Sm | 0.08 | Hydrothermal | Hydrothermal | Fluorite | Cubic |  | 10.9 | 1 | L1: group median of CeO2 + Hydrothermal | 100 |  |  | 0 | 100 | https://doi.org/10.1016/j.matpr.2019.08.217 | 349 | Tauc Plot | 2.68 | -0.52 | 3.2 | 180 | 10.9 | 2 | 3.85 | 0.42 | 95.8 | 1.17 | 62 | 6 | 3 | 3 | 0 | 0 | 1 | 5.644 | 185 | 0.1011494 | -1 | 0.05 | 3.131524 | 4.5977 | -1.466176 | 0.07696104 | 2.388763 | 0.0064 | 0 | 0 | 0 | 0 | 1 | 0 | 0 | 0 | 0 | 0 | 1 | 0 | 0 | 0 | 0 | 0 | 0 |  |  | molar ratio | 87 | 1.12 | 4 | 0.008091954 | -0.08 | 0.004 | 0.1838417 | 0.6811066 | IterativeImputer | Observed |  |  |  |  | -0.3483521 | -0.7684521 | 0.07174786 | -0.1716479 | 0 | -0.364305 | -0.155695 |  |  | 0 | 0.0207 | 2
CeO2 | Sn | 0 | Spray Pyrolysis | Spray-Pyrolysis | Fluorite | Cubic | 9.68 | 9.68 | 0 | Real measurement | 100 |  |  | 0 | 100 | https://doi.org/10.1007/s00339-021-04311-4 | 350 | Tauc Plot | 3.3 | 0.1 | 3.2 | 450 | 9.68 | 2 | 3.85 | 0.42 | 69 | 1.96 | 50 | 5 | 14 | 4 | 0 | 0 | 0 | 7.344 | 145 | -0.2068966 | 0 | 0.84 | 5.797101 | 4.5977 | 1.199401 | 0 | 2.270062 | 0 | 0 | 0 | 0 | 0 | 0 | 0 | 0 | 1 | 0 | 0 | 1 | 0 | 0 | 0 | 0 | 0 | 0 |  |  | molar ratio | 87 | 1.12 | 4 | 0 | 0 | 0 | 0 | 1.26087 | Observed | Observed | 0.09383805 | -0.3378251 | 0.6312378 | 0.006161954 | 0.1017977 | -0.3183023 | 0.5218977 | -0.001797711 | 1 | 0.135402 | -0.035402 | -0.317862 | 0.434035 | 0 | 0.2068 | 2
CeO2 | Sn | 0.0296 | Spray Pyrolysis | Spray-Pyrolysis | Fluorite | Cubic | 11.69 | 11.69 | 0 | Real measurement | 100 |  |  | 0 | 100 | https://doi.org/10.1007/s00339-021-04311-4 | 350 | Tauc Plot | 3.15 | -0.05 | 3.2 | 450 | 11.69 | 2 | 3.85 | 0.42 | 69 | 1.96 | 50 | 5 | 14 | 4 | 0 | 0 | 0 | 7.344 | 145 | -0.2068966 | 0 | 0.84 | 5.797101 | 4.5977 | 1.199401 | 0.02917038 | 2.458734 | 0.00087616 | 0 | 0 | 0 | 0 | 0 | 0 | 0 | 1 | 0 | 0 | 1 | 0 | 0 | 0 | 0 | 0 | 0 |  |  | molar ratio | 87 | 1.12 | 4 | -0.006124138 | 0 | 0.024864 | 0.07172219 | 1.26087 | Observed | Observed |  |  |  |  | 0.07484547 | -0.3452545 | 0.4949455 | -0.1248455 | 0 | 0.073105 | -0.123105 |  |  | 0 | 0.2068 | 2
CeO2 | Sn | 0.0604 | Spray Pyrolysis | Spray-Pyrolysis | Fluorite | Cubic | 9.83 | 9.83 | 0 | Real measurement | 100 |  |  | 0 | 100 | https://doi.org/10.1007/s00339-021-04311-4 | 350 | Tauc Plot | 3.44 | 0.24 | 3.2 | 450 | 9.83 | 2 | 3.85 | 0.42 | 69 | 1.96 | 50 | 5 | 14 | 4 | 0 | 0 | 0 | 7.344 | 145 | -0.2068966 | 0 | 0.84 | 5.797101 | 4.5977 | 1.199401 | 0.0586462 | 2.285439 | 0.00364816 | 0 | 0 | 0 | 0 | 0 | 0 | 0 | 1 | 0 | 0 | 1 | 0 | 0 | 0 | 0 | 0 | 0 |  |  | molar ratio | 87 | 1.12 | 4 | -0.01249655 | 0 | 0.050736 | 0.1340323 | 1.26087 | Observed | Observed |  |  |  |  | 0.1921582 | -0.2279418 | 0.6122582 | 0.0478418 | 0 | 0.182364 | 0.057636 |  |  | 0 | 0.2068 | 2
CeO2 | Sn | 0.0925 | Spray Pyrolysis | Spray-Pyrolysis | Fluorite | Cubic | 4.58 | 4.58 | 0 | Real measurement | 100 |  |  | 0 | 100 | https://doi.org/10.1007/s00339-021-04311-4 | 350 | Tauc Plot | 3.38 | 0.18 | 3.2 | 450 | 4.58 | 2 | 3.85 | 0.42 | 69 | 1.96 | 50 | 5 | 14 | 4 | 0 | 0 | 0 | 7.344 | 145 | -0.2068966 | 0 | 0.84 | 5.797101 | 4.5977 | 1.199401 | 0.08846865 | 1.521699 | 0.00855625 | 0 | 0 | 0 | 0 | 0 | 0 | 0 | 1 | 0 | 0 | 1 | 0 | 0 | 0 | 0 | 0 | 0 |  |  | molar ratio | 87 | 1.12 | 4 | -0.01913793 | 0 | 0.0777 | 0.1346227 | 1.26087 | Observed | Observed |  |  |  |  | 0.2021962 | -0.2179038 | 0.6222962 | -0.02219616 | 0 | 0.133285 | 0.046715 |  |  | 0 | 0.2068 | 2
CeO2 | Bi | 0 | Coprecipitation | Co-Precipitation | Fluorite | Cubic | 24.4 | 24.4 | 0 | Real measurement | 100 |  |  | 0 | 100 | https://doi.org/10.1016/j.inoche.2020.107906 | 354 | Tauc Plot | 2.7 | -0.5 | 3.2 | 700 | 24.4 | 2 | 3.85 | 0.42 | 103 | 1.9 | 83 | 6 | 15 | 3 | 0 | 0 | 0 | 7.286 | 160 | 0.183908 | -1 | 0.78 | 2.912621 | 4.5977 | -1.685079 | 0 | 3.194583 | 0 | 0 | 1 | 0 | 0 | 0 | 0 | 0 | 0 | 0 | 0 | 1 | 0 | 0 | 0 | 0 | 0 | 0 |  |  | molar ratio | 87 | 1.12 | 4 | 0 | 0 | 0 | 0 | 0.6334953 | Observed | Observed |  |  |  |  | -0.5293325 | -0.9494325 | -0.1092325 | 0.02933245 | 0 | -0.518231 | 0.018231 |  |  | 0 |  | 1
CeO2 | Bi | 0.01 | Coprecipitation | Co-Precipitation | Fluorite | Cubic | 23.5 | 23.5 | 0 | Real measurement | 100 |  |  | 0 | 100 | https://doi.org/10.1016/j.inoche.2020.107906 | 354 | Tauc Plot | 2.5 | -0.7 | 3.2 | 700 | 23.5 | 2 | 3.85 | 0.42 | 103 | 1.9 | 83 | 6 | 15 | 3 | 0 | 0 | 0 | 7.286 | 160 | 0.183908 | -1 | 0.78 | 2.912621 | 4.5977 | -1.685079 | 0.009950331 | 3.157 | 0.0001 | 0 | 1 | 0 | 0 | 0 | 0 | 0 | 0 | 0 | 0 | 1 | 0 | 0 | 0 | 0 | 0 | 0 |  |  | molar ratio | 87 | 1.12 | 4 | 0.00183908 | -0.01 | 0.0078 | 0.0314132 | 0.6334953 | Observed | Observed |  |  |  |  | -0.6444735 | -1.064574 | -0.2243735 | -0.05552648 | 0 | -0.618902 | -0.081098 |  |  | 0 |  | 1
CeO2 | Bi | 0.05 | Coprecipitation | Co-Precipitation | Fluorite | Cubic | 17.6 | 17.6 | 0 | Real measurement | 100 |  |  | 0 | 100 | https://doi.org/10.1016/j.inoche.2020.107906 | 354 | Tauc Plot | 2.32 | -0.88 | 3.2 | 700 | 17.6 | 2 | 3.85 | 0.42 | 103 | 1.9 | 83 | 6 | 15 | 3 | 0 | 0 | 0 | 7.286 | 160 | 0.183908 | -1 | 0.78 | 2.912621 | 4.5977 | -1.685079 | 0.04879016 | 2.867899 | 0.0025 | 0 | 1 | 0 | 0 | 0 | 0 | 0 | 0 | 0 | 0 | 1 | 0 | 0 | 0 | 0 | 0 | 0 |  |  | molar ratio | 87 | 1.12 | 4 | 0.009195402 | -0.05 | 0.039 | 0.1399253 | 0.6334953 | Observed | Observed |  |  |  |  | -0.8073435 | -1.227443 | -0.3872435 | -0.07265652 | 0 | -0.813571 | -0.066429 |  |  | 0 |  | 1
CeO2 | Bi | 0.1 | Coprecipitation | Co-Precipitation | Fluorite | Cubic | 14.8 | 14.8 | 0 | Real measurement | 100 |  |  | 0 | 100 | https://doi.org/10.1016/j.inoche.2020.107906 | 354 | Tauc Plot | 2.15 | -1.05 | 3.2 | 700 | 14.8 | 2 | 3.85 | 0.42 | 103 | 1.9 | 83 | 6 | 15 | 3 | 0 | 0 | 0 | 7.286 | 160 | 0.183908 | -1 | 0.78 | 2.912621 | 4.5977 | -1.685079 | 0.09531018 | 2.694627 | 0.01 | 0 | 1 | 0 | 0 | 0 | 0 | 0 | 0 | 0 | 0 | 1 | 0 | 0 | 0 | 0 | 0 | 0 |  |  | molar ratio | 87 | 1.12 | 4 | 0.0183908 | -0.1 | 0.078 | 0.2568254 | 0.6334953 | Observed | Observed |  |  |  |  | -0.7240105 | -1.144111 | -0.3039105 | -0.3259895 | 0 | -1.016436 | -0.033564 |  |  | 0 |  | 1
CeO2 | Dy | 0 | Coprecipitation | Co-Precipitation | Fluorite | Cubic | 8.41 | 8.41 | 0 | Real measurement | 100 |  |  | 0 | 100 | https://doi.org/10.1007/s10854-025-14594-5 | 359 | Tauc Plot | 2.92 | -0.28 | 3.2 | 500 | 8.41 | 2 | 3.85 | 0.42 | 91.2 | 1.22 | 66 | 6 | 3 | 3 | 0 | 0 | 1 | 5.939 | 175 | 0.04827586 | -1 | 0.1 | 3.289474 | 4.5977 | -1.308226 | 0 | 2.129421 | 0 | 0 | 1 | 0 | 0 | 0 | 0 | 0 | 0 | 0 | 0 | 1 | 0 | 0 | 0 | 0 | 0 | 0 |  |  | molar ratio | 87 | 1.12 | 4 | 0 | 0 | 0 | 0 | 0.7154607 | Observed | Observed |  |  |  |  | -0.2521005 | -0.6722005 | 0.1679995 | -0.02789946 | 0 | -0.206281 | -0.073719 |  |  | 0 |  | 1
CeO2 | Dy | 0.03 | Coprecipitation | Co-Precipitation | Fluorite | Cubic | 9.99 | 9.99 | 0 | Real measurement | 100 |  |  | 0 | 100 | https://doi.org/10.1007/s10854-025-14594-5 | 359 | Tauc Plot | 3.01 | -0.19 | 3.2 | 500 | 9.99 | 2 | 3.85 | 0.42 | 91.2 | 1.22 | 66 | 6 | 3 | 3 | 0 | 0 | 1 | 5.939 | 175 | 0.04827586 | -1 | 0.1 | 3.289474 | 4.5977 | -1.308226 | 0.0295588 | 2.301585 | 0.0009 | 0 | 1 | 0 | 0 | 0 | 0 | 0 | 0 | 0 | 0 | 1 | 0 | 0 | 0 | 0 | 0 | 0 |  |  | molar ratio | 87 | 1.12 | 4 | 0.001448276 | -0.03 | 0.003 | 0.06803208 | 0.7154607 | Observed | Observed |  |  |  |  | -0.2757816 | -0.6958816 | 0.1443184 | 0.08578163 | 0 | -0.281544 | 0.091544 |  |  | 0 |  | 1
CeO2 | Dy | 0.06 | Coprecipitation | Co-Precipitation | Fluorite | Cubic | 10.23 | 10.23 | 0 | Real measurement | 100 |  |  | 0 | 100 | https://doi.org/10.1007/s10854-025-14594-5 | 359 | Tauc Plot | 2.91 | -0.29 | 3.2 | 500 | 10.23 | 2 | 3.85 | 0.42 | 91.2 | 1.22 | 66 | 6 | 3 | 3 | 0 | 0 | 1 | 5.939 | 175 | 0.04827586 | -1 | 0.1 | 3.289474 | 4.5977 | -1.308226 | 0.05826891 | 2.325325 | 0.0036 | 0 | 1 | 0 | 0 | 0 | 0 | 0 | 0 | 0 | 0 | 1 | 0 | 0 | 0 | 0 | 0 | 0 |  |  | molar ratio | 87 | 1.12 | 4 | 0.002896552 | -0.06 | 0.006 | 0.1354941 | 0.7154607 | Observed | Observed |  |  |  |  | -0.3243093 | -0.7444093 | 0.09579074 | 0.03430926 | 0 | -0.292895 | 0.002895 |  |  | 0 |  | 1
CeO2 | Dy | 0.09 | Coprecipitation | Co-Precipitation | Fluorite | Cubic | 9.8 | 9.8 | 0 | Real measurement | 100 |  |  | 0 | 100 | https://doi.org/10.1007/s10854-025-14594-5 | 359 | Tauc Plot | 3 | -0.2 | 3.2 | 500 | 9.8 | 2 | 3.85 | 0.42 | 91.2 | 1.22 | 66 | 6 | 3 | 3 | 0 | 0 | 1 | 5.939 | 175 | 0.04827586 | -1 | 0.1 | 3.289474 | 4.5977 | -1.308226 | 0.0861777 | 2.282382 | 0.0081 | 0 | 1 | 0 | 0 | 0 | 0 | 0 | 0 | 0 | 0 | 1 | 0 | 0 | 0 | 0 | 0 | 0 |  |  | molar ratio | 87 | 1.12 | 4 | 0.004344828 | -0.09 | 0.009 | 0.1966905 | 0.7154607 | Observed | Observed |  |  |  |  | -0.3159526 | -0.7360526 | 0.1041474 | 0.1159526 | 0 | -0.2492 | 0.0492 |  |  | 0 |  | 1
CeO2 | Dy | 0.12 | Coprecipitation | Co-Precipitation | Fluorite | Cubic | 9.47 | 9.47 | 0 | Real measurement | 100 |  |  | 0 | 100 | https://doi.org/10.1007/s10854-025-14594-5 | 359 | Tauc Plot | 3.02 | -0.18 | 3.2 | 500 | 9.47 | 2 | 3.85 | 0.42 | 91.2 | 1.22 | 66 | 6 | 3 | 3 | 0 | 0 | 1 | 5.939 | 175 | 0.04827586 | -1 | 0.1 | 3.289474 | 4.5977 | -1.308226 | 0.1133287 | 2.248129 | 0.0144 | 0 | 1 | 0 | 0 | 0 | 0 | 0 | 0 | 0 | 0 | 1 | 0 | 0 | 0 | 0 | 0 | 0 |  |  | molar ratio | 87 | 1.12 | 4 | 0.005793103 | -0.12 | 0.012 | 0.2547775 | 0.7154607 | Observed | Observed |  |  |  |  | -0.2537879 | -0.6738879 | 0.1663121 | 0.07378785 | 0 | -0.221057 | 0.041057 |  |  | 0 |  | 1
CeO2 | Li | 0 | Sol-gel | Sol-Gel | Fluorite | Cubic | 8.353 | 8.353 | 0 | Real measurement | 100 |  |  | 0 | 100 | https://doi.org/10.1063/1.5113444 | 361 | Tauc Plot | 3.19 | -0.01 | 3.2 | 150 | 8.353 | 2 | 3.85 | 0.42 | 76 | 0.98 | 3 | 2 | 1 | 1 | 0 | 0 | 0 | 5.392 | 145 | -0.1264368 | -3 | -0.14 | 1.315789 | 4.5977 | -3.281911 | 0 | 2.122621 | 0 | 0 | 0 | 0 | 0 | 0 | 0 | 1 | 0 | 0 | 0 | 1 | 0 | 0 | 0 | 0 | 0 | 0 |  |  | molar ratio | 87 | 1.12 | 4 | 0 | 0 | 0 | 0 | 0.2861843 | Observed | Observed |  |  |  |  | -0.03006821 | -0.4501682 | 0.3900318 | 0.02006821 | 0 | 0.014254 | -0.024254 |  |  | 0 |  | 1
CeO2 | Li | 0.05 | Sol-gel | Sol-Gel | Fluorite | Cubic | 10.031 | 10.031 | 0 | Real measurement | 100 |  |  | 0 | 100 | https://doi.org/10.1063/1.5113444 | 361 | Tauc Plot | 2.88 | -0.32 | 3.2 | 150 | 10.031 | 2 | 3.85 | 0.42 | 76 | 0.98 | 3 | 2 | 1 | 1 | 0 | 0 | 0 | 5.392 | 145 | -0.1264368 | -3 | -0.14 | 1.315789 | 4.5977 | -3.281911 | 0.04879016 | 2.30568 | 0.0025 | 0 | 0 | 0 | 0 | 0 | 0 | 1 | 0 | 0 | 0 | 1 | 0 | 0 | 0 | 0 | 0 | 0 |  |  | molar ratio | 87 | 1.12 | 4 | -0.006321839 | -0.15 | -0.007 | 0.1124945 | 0.2861843 | Observed | Observed | -0.1718371 | -0.536221 | 0.4328418 | -0.1481629 | -0.2977259 | -0.7178259 | 0.1223741 | -0.02227411 | 1 | -0.117728 | -0.202272 | -0.382677 | 0.369221 | 0 |  | 1
CeO2 | Er | 0 | Sol-gel | Sol-Gel | Fluorite | Cubic | 9.2 | 9.2 | 0 | Real measurement | 100 |  |  | 0 | 100 | https://doi.org/10.1007/s13204-020-01253-w | 364 | Tauc Plot | 3.3 | 0.1 | 3.2 | 500 | 9.2 | 2 | 3.85 | 0.42 | 89 | 1.24 | 68 | 6 | 3 | 3 | 0 | 0 | 1 | 6.108 | 175 | 0.02298851 | -1 | 0.12 | 3.370787 | 4.5977 | -1.226913 | 0 | 2.219203 | 0 | 0 | 0 | 0 | 0 | 0 | 0 | 1 | 0 | 0 | 0 | 1 | 0 | 0 | 0 | 0 | 0 | 0 |  |  | molar ratio | 87 | 1.12 | 4 | 0 | 0 | 0 | 0 | 0.7331463 | Observed | Observed |  |  |  |  | 0.04456218 | -0.3755378 | 0.4646622 | 0.05543782 | 0 | 0.036623 | 0.063377 |  |  | 0 | 0.3182 | 2
CeO2 | Er | 0.02 | Sol-gel | Sol-Gel | Fluorite | Cubic | 10.7 | 10.7 | 0 | Real measurement | 100 |  |  | 0 | 100 | https://doi.org/10.1007/s13204-020-01253-w | 364 | Tauc Plot | 3.27 | 0.07 | 3.2 | 500 | 10.7 | 2 | 3.85 | 0.42 | 89 | 1.24 | 68 | 6 | 3 | 3 | 0 | 0 | 1 | 6.108 | 175 | 0.02298851 | -1 | 0.12 | 3.370787 | 4.5977 | -1.226913 | 0.01980263 | 2.370244 | 0.0004 | 0 | 0 | 0 | 0 | 0 | 0 | 1 | 0 | 0 | 0 | 1 | 0 | 0 | 0 | 0 | 0 | 0 |  |  | molar ratio | 87 | 1.12 | 4 | 0.0004597701 | -0.02 | 0.0024 | 0.04693705 | 0.7331463 | Observed | Observed |  |  |  |  | -0.02024733 | -0.4403473 | 0.3998527 | 0.09024733 | 0 | -0.013713 | 0.083713 |  |  | 0 | 0.3182 | 2
CeO2 | Er | 0.04 | Sol-gel | Sol-Gel | Fluorite | Cubic | 8.6 | 8.6 | 0 | Real measurement | 100 |  |  | 0 | 100 | https://doi.org/10.1007/s13204-020-01253-w | 364 | Tauc Plot | 3.24 | 0.04 | 3.2 | 500 | 8.6 | 2 | 3.85 | 0.42 | 89 | 1.24 | 68 | 6 | 3 | 3 | 0 | 0 | 1 | 6.108 | 175 | 0.02298851 | -1 | 0.12 | 3.370787 | 4.5977 | -1.226913 | 0.03922071 | 2.151762 | 0.0016 | 0 | 0 | 0 | 0 | 0 | 0 | 1 | 0 | 0 | 0 | 1 | 0 | 0 | 0 | 0 | 0 | 0 |  |  | molar ratio | 87 | 1.12 | 4 | 0.0009195402 | -0.04 | 0.0048 | 0.08439365 | 0.7331463 | Observed | Observed |  |  |  |  | -0.04545768 | -0.4655577 | 0.3746423 | 0.08545768 | 0 | -0.00336 | 0.04336 |  |  | 0 | 0.3182 | 2
CeO2 | Er | 0.06 | Sol-gel | Sol-Gel | Fluorite | Cubic | 8.7 | 8.7 | 0 | Real measurement | 100 |  |  | 0 | 100 | https://doi.org/10.1007/s13204-020-01253-w | 364 | Tauc Plot | 3.2 | 0 | 3.2 | 500 | 8.7 | 2 | 3.85 | 0.42 | 89 | 1.24 | 68 | 6 | 3 | 3 | 0 | 0 | 1 | 6.108 | 175 | 0.02298851 | -1 | 0.12 | 3.370787 | 4.5977 | -1.226913 | 0.05826891 | 2.163323 | 0.0036 | 0 | 0 | 0 | 0 | 0 | 0 | 1 | 0 | 0 | 0 | 1 | 0 | 0 | 0 | 0 | 0 | 0 |  |  | molar ratio | 87 | 1.12 | 4 | 0.00137931 | -0.06 | 0.0072 | 0.1260545 | 0.7331463 | Observed | Observed |  |  |  |  | -0.02100394 | -0.4411039 | 0.3990961 | 0.02100394 | 0 | 0.003645 | -0.003645 |  |  | 0 | 0.3182 | 2
CeO2 | Er | 0.08 | Sol-gel | Sol-Gel | Fluorite | Cubic | 9.4 | 9.4 | 0 | Real measurement | 100 |  |  | 0 | 100 | https://doi.org/10.1007/s13204-020-01253-w | 364 | Tauc Plot | 3.19 | -0.01 | 3.2 | 500 | 9.4 | 2 | 3.85 | 0.42 | 89 | 1.24 | 68 | 6 | 3 | 3 | 0 | 0 | 1 | 6.108 | 175 | 0.02298851 | -1 | 0.12 | 3.370787 | 4.5977 | -1.226913 | 0.07696104 | 2.24071 | 0.0064 | 0 | 0 | 0 | 0 | 0 | 0 | 1 | 0 | 0 | 0 | 1 | 0 | 0 | 0 | 0 | 0 | 0 |  |  | molar ratio | 87 | 1.12 | 4 | 0.00183908 | -0.08 | 0.0096 | 0.1724474 | 0.7331463 | Observed | Observed |  |  |  |  | -0.005575943 | -0.4256759 | 0.4145241 | -0.004424057 | 0 | -0.018624 | 0.008624 |  |  | 0 | 0.3182 | 2
CeO2 | Er | 0.1 | Sol-gel | Sol-Gel | Fluorite | Cubic | 9.5 | 9.5 | 0 | Real measurement | 100 |  |  | 0 | 100 | https://doi.org/10.1007/s13204-020-01253-w | 364 | Tauc Plot | 3.22 | 0.02 | 3.2 | 500 | 9.5 | 2 | 3.85 | 0.42 | 89 | 1.24 | 68 | 6 | 3 | 3 | 0 | 0 | 1 | 6.108 | 175 | 0.02298851 | -1 | 0.12 | 3.370787 | 4.5977 | -1.226913 | 0.09531018 | 2.251292 | 0.01 | 0 | 0 | 0 | 0 | 0 | 0 | 1 | 0 | 0 | 0 | 1 | 0 | 0 | 0 | 0 | 0 | 0 |  |  | molar ratio | 87 | 1.12 | 4 | 0.002298851 | -0.1 | 0.012 | 0.214571 | 0.7331463 | Observed | Observed |  |  |  |  | -0.009400079 | -0.4295001 | 0.4106999 | 0.02940008 | 0 | -0.003536 | 0.023536 |  |  | 0 | 0.3182 | 2
CeO2 | N | 0 | PED | Physical-Deposition | CeO2 | Cubic | 14.94 | 14.94 | 0 | Real measurement | 100 |  |  | 0 | 100 | https://doi.org/10.1016/j.apsusc.2013.08.068 | 366 | Tauc Plot | 2.58 | -0.62 | 3.2 | 25 | 14.94 | 2 | 3.85 | 0.42 | 146 | 3.04 | 7 | 2 | 15 | -3 | 0 | 0 | 0 | 14.534 | 65 | 0.6781609 | -7 | 1.92 | 2.054795 | 4.5977 | -2.542905 | 0 | 2.704042 | 0 | 0 | 0 | 0 | 0 | 0 | 1 | 0 | 0 | 0 | 0 | 1 | 0 | 0 | 0 | 0 | 0 | 0 |  |  | molar ratio | 87 | 1.12 | 4 | 0 | 0 | 0 | 0 | 0.4469179 | Observed | Observed |  |  |  |  | -0.4795187 | -0.8996187 | -0.05941869 | -0.1404813 | 0 | -0.504375 | -0.115625 |  |  | 0 | 0.3541 | 8
CeO2 | Er | 0.0206 | PED | Physical-Deposition | CeO2 | Cubic | 5.63 | 5.63 | 0 | Real measurement | 100 |  |  | 0 | 100 | https://doi.org/10.1016/j.apsusc.2013.08.068 | 366 | Tauc Plot | 2.83 | -0.37 | 3.2 | 25 | 5.63 | 2 | 3.85 | 0.42 | 89 | 1.24 | 68 | 6 | 3 | 3 | 0 | 0 | 1 | 6.108 | 175 | 0.02298851 | -1 | 0.12 | 3.370787 | 4.5977 | -1.226913 | 0.02039069 | 1.728109 | 0.00042436 | 0 | 0 | 0 | 0 | 0 | 1 | 0 | 0 | 0 | 0 | 1 | 0 | 0 | 0 | 0 | 0 | 0 |  |  | molar ratio | 87 | 1.12 | 4 | 0.0004735632 | -0.0206 | 0.002472 | 0.03523734 | 0.7331463 | Observed | Observed |  |  |  |  | -0.3134388 | -0.7335388 | 0.1066612 | -0.05656121 | 0 | -0.370129 | 0.000129 |  |  | 0 | 0.3182 | 2
CeO2 | Er | 0.0411 | PED | Physical-Deposition | CeO2 | Cubic | 6.9 | 6.9 | 0 | Real measurement | 100 |  |  | 0 | 100 | https://doi.org/10.1016/j.apsusc.2013.08.068 | 366 | Tauc Plot | 2.8 | -0.4 | 3.2 | 25 | 6.9 | 2 | 3.85 | 0.42 | 89 | 1.24 | 68 | 6 | 3 | 3 | 0 | 0 | 1 | 6.108 | 175 | 0.02298851 | -1 | 0.12 | 3.370787 | 4.5977 | -1.226913 | 0.04027785 | 1.931521 | 0.00168921 | 0 | 0 | 0 | 0 | 0 | 1 | 0 | 0 | 0 | 0 | 1 | 0 | 0 | 0 | 0 | 0 | 0 |  |  | molar ratio | 87 | 1.12 | 4 | 0.0009448276 | -0.0411 | 0.004932 | 0.07779752 | 0.7331463 | Observed | Observed |  |  |  |  | -0.3238824 | -0.7439824 | 0.09621764 | -0.07611764 | 0 | -0.384935 | -0.015065 |  |  | 0 | 0.3182 | 2
CeO2 | Er | 0.0821 | PED | Physical-Deposition | CeO2 | Cubic | 5.05 | 5.05 | 0 | Real measurement | 100 |  |  | 0 | 100 | https://doi.org/10.1016/j.apsusc.2013.08.068 | 366 | Tauc Plot | 2.73 | -0.47 | 3.2 | 25 | 5.05 | 2 | 3.85 | 0.42 | 89 | 1.24 | 68 | 6 | 3 | 3 | 0 | 0 | 1 | 6.108 | 175 | 0.02298851 | -1 | 0.12 | 3.370787 | 4.5977 | -1.226913 | 0.0789036 | 1.619388 | 0.00674041 | 0 | 0 | 0 | 0 | 0 | 1 | 0 | 0 | 0 | 0 | 1 | 0 | 0 | 0 | 0 | 0 | 0 |  |  | molar ratio | 87 | 1.12 | 4 | 0.001887356 | -0.0821 | 0.009852 | 0.1277756 | 0.7331463 | Observed | Observed |  |  |  |  | -0.3443142 | -0.7644142 | 0.07578585 | -0.1256858 | 0 | -0.39153 | -0.07847 |  |  | 0 | 0.3182 | 2
CeO2 | N | 0 | Co-precipitation | Co-Precipitation | CeO2 | Cubic | 22 | 22 | 0 | Real measurement | 100 |  |  | 0 | 100 | https://doi.org/10.1166/jnn.2011.3851 | 373 | Tauc Plot | 3.39 | 0.19 | 3.2 | 500 | 22 | 2 | 3.85 | 0.42 | 146 | 3.04 | 7 | 2 | 15 | -3 | 0 | 0 | 0 | 14.534 | 65 | 0.6781609 | -7 | 1.92 | 2.054795 | 4.5977 | -2.542905 | 0 | 3.091042 | 0 | 0 | 1 | 0 | 0 | 0 | 0 | 0 | 0 | 0 | 0 | 1 | 0 | 0 | 0 | 0 | 0 | 0 |  |  | molar ratio | 87 | 1.12 | 4 | 0 | 0 | 0 | 0 | 0.4469179 | Observed | Observed |  |  |  |  | 0.2076339 | -0.2124661 | 0.6277339 | -0.01763388 | 0 | 0.144522 | 0.045478 |  |  | 0 | 0.3541 | 8
CeO2 | Fe | 0.1 | Co-precipitation | Co-Precipitation | CeO2 | Cubic | 10 | 10 | 0 | Real measurement | 100 |  |  | 0 | 100 | https://doi.org/10.1166/jnn.2011.3851 | 373 | Tauc Plot | 3.57 | 0.37 | 3.2 | 500 | 10 | 2 | 3.85 | 0.42 | 55 | 1.83 | 26 | 4 | 8 | 3 | 5 | 1 | 0 | 7.902 | 140 | -0.3678161 | -1 | 0.71 | 5.454545 | 4.5977 | 0.8568455 | 0.09531018 | 2.302585 | 0.01 | 1 | 1 | 0 | 0 | 0 | 0 | 0 | 0 | 0 | 0 | 1 | 0 | 0 | 0 | 0 | 0 | 0 |  |  | molar ratio | 87 | 1.12 | 4 | -0.03678161 | -0.1 | 0.071 | 0.2194598 | 1.186364 | Observed | Observed |  |  |  |  | 0.1312361 | -0.2888639 | 0.5513361 | 0.2387639 | 0 | 0.245928 | 0.124072 |  |  | 1 | 0.4967 | 3
CeO2 | N | 0 | Co-precipitation | Co-Precipitation | CeO2 | Cubic | 10.2 | 10.2 | 0 | Real measurement | 100 |  |  | 0 | 100 | https://doi.org/10.1016/j.inoche.2025.114305 | 376 | Tauc Plot | 2.87 | -0.33 | 3.2 | 500 | 10.2 | 2 | 3.85 | 0.42 | 146 | 3.04 | 7 | 2 | 15 | -3 | 0 | 0 | 0 | 14.534 | 65 | 0.6781609 | -7 | 1.92 | 2.054795 | 4.5977 | -2.542905 | 0 | 2.322388 | 0 | 0 | 1 | 0 | 0 | 0 | 0 | 0 | 0 | 0 | 0 | 1 | 0 | 0 | 0 | 0 | 0 | 0 |  |  | molar ratio | 87 | 1.12 | 4 | 0 | 0 | 0 | 0 | 0.4469179 | Observed | Observed |  |  |  |  | 0.300399 | -0.119701 | 0.720499 | -0.630399 | 0 | -0.14019 | -0.18981 |  |  | 0 | 0.3541 | 8
CeO2 | Fe | 0.05 | Co-precipitation | Co-Precipitation | CeO2 | Cubic | 8 | 8 | 0 | Real measurement | 100 |  |  | 0 | 100 | https://doi.org/10.1016/j.inoche.2025.114305 | 376 | Tauc Plot | 2.71 | -0.49 | 3.2 | 500 | 8 | 2 | 3.85 | 0.42 | 55 | 1.83 | 26 | 4 | 8 | 3 | 5 | 1 | 0 | 7.902 | 140 | -0.3678161 | -1 | 0.71 | 5.454545 | 4.5977 | 0.8568455 | 0.04879016 | 2.079442 | 0.0025 | 1 | 1 | 0 | 0 | 0 | 0 | 0 | 0 | 0 | 0 | 1 | 0 | 0 | 0 | 0 | 0 | 0 |  |  | molar ratio | 87 | 1.12 | 4 | -0.0183908 | -0.05 | 0.0355 | 0.1014563 | 1.186364 | Observed | Observed |  |  |  |  | -0.3315025 | -0.7516025 | 0.08859752 | -0.1584975 | 0 | -0.39265 | -0.09735 |  |  | 1 | 0.4967 | 3
CeO2 | Fe | 0.1 | Co-precipitation | Co-Precipitation | CeO2 | Cubic | 7.1 | 7.1 | 0 | Real measurement | 100 |  |  | 0 | 100 | https://doi.org/10.1016/j.inoche.2025.114305 | 376 | Tauc Plot | 2.57 | -0.63 | 3.2 | 500 | 7.1 | 2 | 3.85 | 0.42 | 55 | 1.83 | 26 | 4 | 8 | 3 | 5 | 1 | 0 | 7.902 | 140 | -0.3678161 | -1 | 0.71 | 5.454545 | 4.5977 | 0.8568455 | 0.09531018 | 1.960095 | 0.01 | 1 | 1 | 0 | 0 | 0 | 0 | 0 | 0 | 0 | 0 | 1 | 0 | 0 | 0 | 0 | 0 | 0 |  |  | molar ratio | 87 | 1.12 | 4 | -0.03678161 | -0.1 | 0.071 | 0.186817 | 1.186364 | Observed | Observed | 0.03271681 | -0.7751154 | 0.1939475 | -0.6627168 | -0.4919434 | -0.9120434 | -0.07184339 | -0.1380566 | 1 | 0.035908 | -0.665908 | -0.345515 | 0.406383 | 1 | 0.4967 | 3
CeO2 | Fe | 0.15 | Co-precipitation | Co-Precipitation | CeO2 | Cubic | 6.8 | 6.8 | 0 | Real measurement | 100 |  |  | 0 | 100 | https://doi.org/10.1016/j.inoche.2025.114305 | 376 | Tauc Plot | 2.45 | -0.75 | 3.2 | 500 | 6.8 | 2 | 3.85 | 0.42 | 55 | 1.83 | 26 | 4 | 8 | 3 | 5 | 1 | 0 | 7.902 | 140 | -0.3678161 | -1 | 0.71 | 5.454545 | 4.5977 | 0.8568455 | 0.1397619 | 1.916923 | 0.0225 | 1 | 1 | 0 | 0 | 0 | 0 | 0 | 0 | 0 | 0 | 1 | 0 | 0 | 0 | 0 | 0 | 0 |  |  | molar ratio | 87 | 1.12 | 4 | -0.05517241 | -0.15 | 0.1065 | 0.2679128 | 1.186364 | Observed | Observed |  |  |  |  | -0.7214037 | -1.141504 | -0.3013037 | -0.02859626 | 0 | -0.697492 | -0.052508 |  |  | 1 | 0.4967 | 3
CeO2 | N | 0 | Co-precipitation | Co-Precipitation | CeO2 | Cubic | 20.42 | 20.42 | 0 | Real measurement | 100 |  |  | 0 | 100 | https://ssrn.com/abstract=5289846 | 377 | Tauc Plot | 3.27 | 0.07 | 3.2 | 600 | 20.42 | 2 | 3.85 | 0.42 | 146 | 3.04 | 7 | 2 | 15 | -3 | 0 | 0 | 0 | 14.534 | 65 | 0.6781609 | -7 | 1.92 | 2.054795 | 4.5977 | -2.542905 | 0 | 3.016515 | 0 | 0 | 1 | 0 | 0 | 0 | 0 | 0 | 0 | 0 | 0 | 1 | 0 | 0 | 0 | 0 | 0 | 0 |  |  | molar ratio | 87 | 1.12 | 4 | 0 | 0 | 0 | 0 | 0.4469179 | Observed | Observed |  |  |  |  | 0.2051162 | -0.2149838 | 0.6252162 | -0.1351162 | 0 | 0.119663 | -0.049663 |  |  | 0 | 0.3541 | 8
CeO2 | Fe | 0.01 | Co-precipitation | Co-Precipitation | CeO2 | Cubic | 18.04 | 18.04 | 0 | Real measurement | 100 |  |  | 0 | 100 | https://ssrn.com/abstract=5289846 | 377 | Tauc Plot | 3.18 | -0.02 | 3.2 | 600 | 18.04 | 2 | 3.85 | 0.42 | 55 | 1.83 | 26 | 4 | 8 | 3 | 5 | 1 | 0 | 7.902 | 140 | -0.3678161 | -1 | 0.71 | 5.454545 | 4.5977 | 0.8568455 | 0.009950331 | 2.892592 | 0.0001 | 1 | 1 | 0 | 0 | 0 | 0 | 0 | 0 | 0 | 0 | 1 | 0 | 0 | 0 | 0 | 0 | 0 |  |  | molar ratio | 87 | 1.12 | 4 | -0.003678161 | -0.01 | 0.0071 | 0.02878224 | 1.186364 | Observed | Observed |  |  |  |  | -0.1291866 | -0.5492866 | 0.2909134 | 0.1091866 | 0 | -0.04918 | 0.02918 |  |  | 1 | 0.4967 | 3
CeO2 | Fe | 0.025 | Co-precipitation | Co-Precipitation | CeO2 | Cubic | 16.25 | 16.25 | 0 | Real measurement | 100 |  |  | 0 | 100 | https://ssrn.com/abstract=5289846 | 377 | Tauc Plot | 3.12 | -0.08 | 3.2 | 600 | 16.25 | 2 | 3.85 | 0.42 | 55 | 1.83 | 26 | 4 | 8 | 3 | 5 | 1 | 0 | 7.902 | 140 | -0.3678161 | -1 | 0.71 | 5.454545 | 4.5977 | 0.8568455 | 0.02469261 | 2.788093 | 0.000625 | 1 | 1 | 0 | 0 | 0 | 0 | 0 | 0 | 0 | 0 | 1 | 0 | 0 | 0 | 0 | 0 | 0 |  |  | molar ratio | 87 | 1.12 | 4 | -0.009195402 | -0.025 | 0.01775 | 0.0688453 | 1.186364 | Observed | Observed |  |  |  |  | -0.1353623 | -0.5554623 | 0.2847377 | 0.05536228 | 0 | -0.125966 | 0.045966 |  |  | 1 | 0.4967 | 3
CeO2 | Fe | 0.05 | Co-precipitation | Co-Precipitation | CeO2 | Cubic | 15.48 | 15.48 | 0 | Real measurement | 100 |  |  | 0 | 100 | https://ssrn.com/abstract=5289846 | 377 | Tauc Plot | 2.99 | -0.21 | 3.2 | 600 | 15.48 | 2 | 3.85 | 0.42 | 55 | 1.83 | 26 | 4 | 8 | 3 | 5 | 1 | 0 | 7.902 | 140 | -0.3678161 | -1 | 0.71 | 5.454545 | 4.5977 | 0.8568455 | 0.04879016 | 2.739549 | 0.0025 | 1 | 1 | 0 | 0 | 0 | 0 | 0 | 0 | 0 | 0 | 1 | 0 | 0 | 0 | 0 | 0 | 0 |  |  | molar ratio | 87 | 1.12 | 4 | -0.0183908 | -0.05 | 0.0355 | 0.133663 | 1.186364 | Observed | Observed |  |  |  |  | -0.1897146 | -0.6098146 | 0.2303854 | -0.02028543 | 0 | -0.226684 | 0.016684 |  |  | 1 | 0.4967 | 3
CeO2 | Fe | 0.075 | Co-precipitation | Co-Precipitation | CeO2 | Cubic | 12.47 | 12.47 | 0 | Real measurement | 100 |  |  | 0 | 100 | https://ssrn.com/abstract=5289846 | 377 | Tauc Plot | 3.04 | -0.16 | 3.2 | 600 | 12.47 | 2 | 3.85 | 0.42 | 55 | 1.83 | 26 | 4 | 8 | 3 | 5 | 1 | 0 | 7.902 | 140 | -0.3678161 | -1 | 0.71 | 5.454545 | 4.5977 | 0.8568455 | 0.07232066 | 2.523326 | 0.005625 | 1 | 1 | 0 | 0 | 0 | 0 | 0 | 0 | 0 | 0 | 1 | 0 | 0 | 0 | 0 | 0 | 0 |  |  | molar ratio | 87 | 1.12 | 4 | -0.02758621 | -0.075 | 0.05325 | 0.1824886 | 1.186364 | Observed | Observed |  |  |  |  | -0.1301466 | -0.5502466 | 0.2899534 | -0.02985344 | 0 | -0.160035 | 3.5e-05 |  |  | 1 | 0.4967 | 3
CeO2 | N | 0 | Solvothermal | Hydrothermal | CeO2 | Cubic | 8.77 | 8.77 | 0 | Real measurement | 100 |  |  | 0 | 100 | https://doi.org/10.1021/jp410213n | 380 | Tauc Plot | 3.34 | 0.14 | 3.2 | 180 | 8.77 | 2 | 3.85 | 0.42 | 146 | 3.04 | 7 | 2 | 15 | -3 | 0 | 0 | 0 | 14.534 | 65 | 0.6781609 | -7 | 1.92 | 2.054795 | 4.5977 | -2.542905 | 0 | 2.171337 | 0 | 0 | 0 | 0 | 0 | 1 | 0 | 0 | 0 | 0 | 0 | 1 | 0 | 0 | 0 | 0 | 0 | 0 |  |  | molar ratio | 87 | 1.12 | 4 | 0 | 0 | 0 | 0 | 0.4469179 | Observed | Observed |  |  |  |  | 0.06551558 | -0.3545844 | 0.4856156 | 0.07448442 | 0 | 0.031027 | 0.108973 |  |  | 0 | 0.3541 | 8
CeO2 | Eu | 0.002 | Solvothermal | Hydrothermal | CeO2 | Cubic | 8.19 | 8.19 | 0 | Real measurement | 100 |  |  | 0 | 100 | https://doi.org/10.1021/jp410213n | 380 | Tauc Plot | 3.26 | 0.06 | 3.2 | 180 | 8.19 | 2 | 3.85 | 0.42 | 94.7 | 1.01 | 63 | 6 | 3 | 3 | 0 | 0 | 1 | 5.67 | 185 | 0.08850575 | -1 | -0.11 | 3.167899 | 4.5977 | -1.429801 | 0.001998003 | 2.102914 | 4e-06 | 0 | 0 | 0 | 0 | 1 | 0 | 0 | 0 | 0 | 0 | 1 | 0 | 0 | 0 | 0 | 0 | 0 |  |  | molar ratio | 87 | 1.12 | 4 | 0.0001770115 | -0.002 | -0.00022 | 0.004201628 | 0.6890181 | Observed | Observed |  |  |  |  | 0.01022446 | -0.4098755 | 0.4303245 | 0.04977554 | 0 | 0.01235 | 0.04765 |  |  | 0 |  | 1
CeO2 | Eu | 0.0081 | Solvothermal | Hydrothermal | CeO2 | Cubic | 7.76 | 7.76 | 0 | Real measurement | 100 |  |  | 0 | 100 | https://doi.org/10.1021/jp410213n | 380 | Tauc Plot | 3.21 | 0.01 | 3.2 | 180 | 7.76 | 2 | 3.85 | 0.42 | 94.7 | 1.01 | 63 | 6 | 3 | 3 | 0 | 0 | 1 | 5.67 | 185 | 0.08850575 | -1 | -0.11 | 3.167899 | 4.5977 | -1.429801 | 0.008067371 | 2.048982 | 6.561e-05 | 0 | 0 | 0 | 0 | 1 | 0 | 0 | 0 | 0 | 0 | 1 | 0 | 0 | 0 | 0 | 0 | 0 |  |  | molar ratio | 87 | 1.12 | 4 | 0.0007168966 | -0.0081 | -0.000891 | 0.0165299 | 0.6890181 | Observed | Observed |  |  |  |  | -0.04171064 | -0.4618106 | 0.3783894 | 0.05171064 | 0 | -0.028604 | 0.038604 |  |  | 0 |  | 1
CeO2 | Eu | 0.0152 | Solvothermal | Hydrothermal | CeO2 | Cubic | 6.99 | 6.99 | 0 | Real measurement | 100 |  |  | 0 | 100 | https://doi.org/10.1021/jp410213n | 380 | Tauc Plot | 3.17 | -0.03 | 3.2 | 180 | 6.99 | 2 | 3.85 | 0.42 | 94.7 | 1.01 | 63 | 6 | 3 | 3 | 0 | 0 | 1 | 5.67 | 185 | 0.08850575 | -1 | -0.11 | 3.167899 | 4.5977 | -1.429801 | 0.01508564 | 1.944481 | 0.00023104 | 0 | 0 | 0 | 0 | 1 | 0 | 0 | 0 | 0 | 0 | 1 | 0 | 0 | 0 | 0 | 0 | 0 |  |  | molar ratio | 87 | 1.12 | 4 | 0.001345287 | -0.0152 | -0.001672 | 0.02933373 | 0.6890181 | Observed | Observed |  |  |  |  | -0.09919548 | -0.5192955 | 0.3209045 | 0.06919548 | 0 | -0.0807 | 0.0507 |  |  | 0 |  | 1
CeO2 | Eu | 0.0406 | Solvothermal | Hydrothermal | CeO2 | Cubic | 5.2 | 5.2 | 0 | Real measurement | 100 |  |  | 0 | 100 | https://doi.org/10.1021/jp410213n | 380 | Tauc Plot | 3.13 | -0.07 | 3.2 | 180 | 5.2 | 2 | 3.85 | 0.42 | 94.7 | 1.01 | 63 | 6 | 3 | 3 | 0 | 0 | 1 | 5.67 | 185 | 0.08850575 | -1 | -0.11 | 3.167899 | 4.5977 | -1.429801 | 0.03979747 | 1.648659 | 0.00164836 | 0 | 0 | 0 | 0 | 1 | 0 | 0 | 0 | 0 | 0 | 1 | 0 | 0 | 0 | 0 | 0 | 0 |  |  | molar ratio | 87 | 1.12 | 4 | 0.003593333 | -0.0406 | -0.004466 | 0.06561244 | 0.6890181 | Observed | Observed |  |  |  |  | -0.1121096 | -0.5322096 | 0.3079904 | 0.0421096 | 0 | -0.124197 | 0.054197 |  |  | 0 |  | 1
CeO2 | Eu | 0.0823 | Solvothermal | Hydrothermal | CeO2 | Cubic | 5.07 | 5.07 | 0 | Real measurement | 100 |  |  | 0 | 100 | https://doi.org/10.1021/jp410213n | 380 | Tauc Plot | 3.11 | -0.09 | 3.2 | 180 | 5.07 | 2 | 3.85 | 0.42 | 94.7 | 1.01 | 63 | 6 | 3 | 3 | 0 | 0 | 1 | 5.67 | 185 | 0.08850575 | -1 | -0.11 | 3.167899 | 4.5977 | -1.429801 | 0.07908841 | 1.623341 | 0.00677329 | 0 | 0 | 0 | 0 | 1 | 0 | 0 | 0 | 0 | 0 | 1 | 0 | 0 | 0 | 0 | 0 | 0 |  |  | molar ratio | 87 | 1.12 | 4 | 0.007284023 | -0.0823 | -0.009053 | 0.1283874 | 0.6890181 | Observed | Observed |  |  |  |  | -0.1447781 | -0.5648781 | 0.2753219 | 0.0547781 | 0 | -0.127649 | 0.037649 |  |  | 0 |  | 1
CeO2 | Eu | 0.1614 | Solvothermal | Hydrothermal | CeO2 | Cubic | 4.83 | 4.83 | 0 | Real measurement | 100 |  |  | 0 | 100 | https://doi.org/10.1021/jp410213n | 380 | Tauc Plot | 3.07 | -0.13 | 3.2 | 180 | 4.83 | 2 | 3.85 | 0.42 | 94.7 | 1.01 | 63 | 6 | 3 | 3 | 0 | 0 | 1 | 5.67 | 185 | 0.08850575 | -1 | -0.11 | 3.167899 | 4.5977 | -1.429801 | 0.1496262 | 1.574846 | 0.02604996 | 0 | 0 | 0 | 0 | 1 | 0 | 0 | 0 | 0 | 0 | 1 | 0 | 0 | 0 | 0 | 0 | 0 |  |  | molar ratio | 87 | 1.12 | 4 | 0.01428483 | -0.1614 | -0.017754 | 0.2356383 | 0.6890181 | Observed | Observed |  |  |  |  | -0.1368626 | -0.5569626 | 0.2832374 | 0.00686262 | 0 | -0.128438 | -0.001562 |  |  | 0 |  | 1
CeO2 | Eu | 0.2376 | Solvothermal | Hydrothermal | CeO2 | Cubic | 4.8 | 4.8 | 0 | Real measurement | 100 |  |  | 0 | 100 | https://doi.org/10.1021/jp410213n | 380 | Tauc Plot | 3.05 | -0.15 | 3.2 | 180 | 4.8 | 2 | 3.85 | 0.42 | 94.7 | 1.01 | 63 | 6 | 3 | 3 | 0 | 0 | 1 | 5.67 | 185 | 0.08850575 | -1 | -0.11 | 3.167899 | 4.5977 | -1.429801 | 0.213174 | 1.568616 | 0.05645376 | 0 | 0 | 0 | 0 | 1 | 0 | 0 | 0 | 0 | 0 | 1 | 0 | 0 | 0 | 0 | 0 | 0 |  |  | molar ratio | 87 | 1.12 | 4 | 0.02102897 | -0.2376 | -0.026136 | 0.3343882 | 0.6890181 | Observed | Observed |  |  |  |  | -0.1553009 | -0.5754009 | 0.2647991 | 0.00530089 | 0 | -0.154098 | 0.004098 |  |  | 0 |  | 1
CeO2 | Eu | 0.3263 | Solvothermal | Hydrothermal | CeO2 | Cubic | 4.8 | 4.8 | 0 | Real measurement | 100 |  |  | 0 | 100 | https://doi.org/10.1021/jp410213n | 380 | Tauc Plot | 3.03 | -0.17 | 3.2 | 180 | 4.8 | 2 | 3.85 | 0.42 | 94.7 | 1.01 | 63 | 6 | 3 | 3 | 0 | 0 | 1 | 5.67 | 185 | 0.08850575 | -1 | -0.11 | 3.167899 | 4.5977 | -1.429801 | 0.2823931 | 1.568616 | 0.10647169 | 0 | 0 | 0 | 0 | 1 | 0 | 0 | 0 | 0 | 0 | 1 | 0 | 0 | 0 | 0 | 0 | 0 |  |  | molar ratio | 87 | 1.12 | 4 | 0.02887943 | -0.3263 | -0.035893 | 0.4429663 | 0.6890181 | Observed | Observed |  |  |  |  | -0.1532665 | -0.5733665 | 0.2668335 | -0.01673345 | 0 | -0.16129 | -0.00871 |  |  | 0 |  | 1
CeO2 | Eu | 0.4124 | Solvothermal | Hydrothermal | CeO2 | Cubic | 4.8 | 4.8 | 0 | Real measurement | 100 |  |  | 0 | 100 | https://doi.org/10.1021/jp410213n | 380 | Tauc Plot | 3.02 | -0.18 | 3.2 | 180 | 4.8 | 2 | 3.85 | 0.42 | 94.7 | 1.01 | 63 | 6 | 3 | 3 | 0 | 0 | 1 | 5.67 | 185 | 0.08850575 | -1 | -0.11 | 3.167899 | 4.5977 | -1.429801 | 0.3452904 | 1.568616 | 0.17007376 | 0 | 0 | 0 | 0 | 1 | 0 | 0 | 0 | 0 | 0 | 1 | 0 | 0 | 0 | 0 | 0 | 0 |  |  | molar ratio | 87 | 1.12 | 4 | 0.03649977 | -0.4124 | -0.045364 | 0.541628 | 0.6890181 | Observed | Observed |  |  |  |  | -0.1432538 | -0.5633538 | 0.2768462 | -0.03674616 | 0 | -0.171067 | -0.008933 |  |  | 0 |  | 1
CeO2 | N | 0 | Ball Milling + Sintering | Co-Precipitation | CeO2 | Cubic | 24 | 24 | 0 | Real measurement | 100 |  |  | 0 | 100 | https://doi.org/10.1038/s41598-017-11074-7 | 383 | Tauc Plot | 3.46 | 0.26 | 3.2 | 315.0815 | 24 | 2 | 3.85 | 0.42 | 146 | 3.04 | 7 | 2 | 15 | -3 | 0 | 0 | 0 | 14.534 | 65 | 0.6781609 | -7 | 1.92 | 2.054795 | 4.5977 | -2.542905 | 0 | 3.178054 | 0 | 0 | 1 | 0 | 0 | 0 | 0 | 0 | 0 | 0 | 0 | 1 | 0 | 0 | 0 | 0 | 0 | 0 |  |  | molar ratio | 87 | 1.12 | 4 | 0 | 0 | 0 | 0 | 0.4469179 | Observed | IterativeImputer |  |  |  |  | 0.2044917 | -0.2156083 | 0.6245917 | 0.05550831 | 0 | 0.23423 | 0.02577 |  |  | 0 | 0.3541 | 8
CeO2 | Zn | 0.1128 | Ball Milling + Sintering | Co-Precipitation | CeO2 | Cubic | 19 | 19 | 0 | Real measurement | 100 |  |  | 0 | 100 | https://doi.org/10.1038/s41598-017-11074-7 | 383 | Tauc Plot | 3.57 | 0.37 | 3.2 | 370.7549 | 19 | 2 | 3.85 | 0.42 | 74 | 1.65 | 30 | 4 | 12 | 2 | 10 | 1 | 0 | 9.394 | 135 | -0.1494253 | -2 | 0.53 | 2.702703 | 4.5977 | -1.894997 | 0.1068794 | 2.944439 | 0.01272384 | 1 | 1 | 0 | 0 | 0 | 0 | 0 | 0 | 0 | 0 | 1 | 0 | 0 | 0 | 0 | 0 | 0 |  |  | molar ratio | 87 | 1.12 | 4 | -0.01685517 | -0.2256 | 0.059784 | 0.3146998 | 0.587838 | Observed | IterativeImputer |  |  |  |  | 0.3388848 | -0.08121523 | 0.7589848 | 0.03111523 | 0 | 0.353421 | 0.016579 |  |  | 0 | 0.1056 | 3
CeO2 | N | 0 | Green Synthesis (Precipitation) | Co-Precipitation | CeO2 | Cubic | 13.84 | 13.84 | 0 | Real measurement | 100 |  |  | 0 | 100 | https://doi.org/10.33745/ijzi.2022.v08i0s.007 | 385 | Tauc Plot | 3.69 | 0.49 | 3.2 | 400 | 13.84 | 2 | 3.85 | 0.42 | 146 | 3.04 | 7 | 2 | 15 | -3 | 0 | 0 | 0 | 14.534 | 65 | 0.6781609 | -7 | 1.92 | 2.054795 | 4.5977 | -2.542905 | 0 | 2.627563 | 0 | 0 | 1 | 0 | 0 | 0 | 0 | 0 | 0 | 0 | 0 | 1 | 0 | 0 | 0 | 0 | 0 | 0 |  |  | molar ratio | 87 | 1.12 | 4 | 0 | 0 | 0 | 0 | 0.4469179 | Observed | Observed |  |  |  |  | 0.3470093 | -0.0730907 | 0.7671093 | 0.1429907 | 0 | 0.319731 | 0.170269 |  |  | 0 | 0.3541 | 8
CeO2 | Zn | 0.0526 | Green Synthesis (Precipitation) | Co-Precipitation | CeO2 | Cubic | 10.34 | 10.34 | 0 | Real measurement | 100 |  |  | 0 | 100 | https://doi.org/10.33745/ijzi.2022.v08i0s.007 | 385 | Tauc Plot | 3.55 | 0.35 | 3.2 | 400 | 10.34 | 2 | 3.85 | 0.42 | 74 | 1.65 | 30 | 4 | 12 | 2 | 10 | 1 | 0 | 9.394 | 135 | -0.1494253 | -2 | 0.53 | 2.702703 | 4.5977 | -1.894997 | 0.05126329 | 2.33602 | 0.00276676 | 1 | 1 | 0 | 0 | 0 | 0 | 0 | 0 | 0 | 0 | 1 | 0 | 0 | 0 | 0 | 0 | 0 |  |  | molar ratio | 87 | 1.12 | 4 | -0.00785977 | -0.1052 | 0.027878 | 0.1197521 | 0.587838 | Observed | Observed |  |  |  |  | 0.351151 | -0.06894902 | 0.771251 | -0.001150984 | 0 | 0.315572 | 0.034428 |  |  | 0 | 0.1056 | 3
CeO2 | N | 0 | Chemical Precipitation | Co-Precipitation | CeO2 | Cubic | 5.95 | 5.95 | 0 | Real measurement | 100 |  |  | 0 | 100 | http://dx.doi.org/10.1016/j.spmi.2015.05.015 | 386 | Tauc Plot | 3.07 | -0.13 | 3.2 | 120 | 5.95 | 2 | 3.85 | 0.42 | 146 | 3.04 | 7 | 2 | 15 | -3 | 0 | 0 | 0 | 14.534 | 65 | 0.6781609 | -7 | 1.92 | 2.054795 | 4.5977 | -2.542905 | 0 | 1.783391 | 0 | 0 | 1 | 0 | 0 | 0 | 0 | 0 | 0 | 0 | 0 | 1 | 0 | 0 | 0 | 0 | 0 | 0 |  |  | molar ratio | 87 | 1.12 | 4 | 0 | 0 | 0 | 0 | 0.4469179 | Observed | Observed |  |  |  |  | -0.0489674 | -0.4690674 | 0.3711326 | -0.0810326 | 0 | -0.094816 | -0.035184 |  |  | 0 | 0.3541 | 8
CeO2 | Zn | 0.0052 | Chemical Precipitation | Co-Precipitation | CeO2 | Cubic | 5.41 | 5.41 | 0 | Real measurement | 100 |  |  | 0 | 100 | http://dx.doi.org/10.1016/j.spmi.2015.05.015 | 386 | Tauc Plot | 3.91 | 0.71 | 3.2 | 120 | 5.41 | 2 | 3.85 | 0.42 | 74 | 1.65 | 30 | 4 | 12 | 2 | 10 | 1 | 0 | 9.394 | 135 | -0.1494253 | -2 | 0.53 | 2.702703 | 4.5977 | -1.894997 | 0.005186527 | 1.688249 | 2.704e-05 | 1 | 1 | 0 | 0 | 0 | 0 | 0 | 0 | 0 | 0 | 1 | 0 | 0 | 0 | 0 | 0 | 0 |  |  | molar ratio | 87 | 1.12 | 4 | -0.0007770115 | -0.0104 | 0.002756 | 0.008756149 | 0.587838 | Observed | Observed |  |  |  |  | 0.7640281 | 0.3439281 | 1.184128 | -0.05402815 | 0 | 0.647704 | 0.062296 |  |  | 0 | 0.1056 | 3
CeO2 | Zn | 0.0105 | Chemical Precipitation | Co-Precipitation | CeO2 | Cubic | 5.09 | 5.09 | 0 | Real measurement | 100 |  |  | 0 | 100 | http://dx.doi.org/10.1016/j.spmi.2015.05.015 | 386 | Tauc Plot | 3.97 | 0.77 | 3.2 | 120 | 5.09 | 2 | 3.85 | 0.42 | 74 | 1.65 | 30 | 4 | 12 | 2 | 10 | 1 | 0 | 9.394 | 135 | -0.1494253 | -2 | 0.53 | 2.702703 | 4.5977 | -1.894997 | 0.01044526 | 1.627278 | 0.00011025 | 1 | 1 | 0 | 0 | 0 | 0 | 0 | 0 | 0 | 0 | 1 | 0 | 0 | 0 | 0 | 0 | 0 |  |  | molar ratio | 87 | 1.12 | 4 | -0.001568966 | -0.021 | 0.005565 | 0.01699734 | 0.587838 | Observed | Observed | 0.5589929 | 0.1897951 | 1.158858 | 0.2110071 | 0.7352355 | 0.3151355 | 1.155335 | 0.03476454 | 1 | 0.51152 | 0.25848 | 0.284418 | 1.036316 | 0 | 0.1056 | 3
CeO2 | Zn | 0.0156 | Chemical Precipitation | Co-Precipitation | CeO2 | Cubic | 4.31 | 4.31 | 0 | Real measurement | 100 |  |  | 0 | 100 | http://dx.doi.org/10.1016/j.spmi.2015.05.015 | 386 | Tauc Plot | 3.99 | 0.79 | 3.2 | 120 | 4.31 | 2 | 3.85 | 0.42 | 74 | 1.65 | 30 | 4 | 12 | 2 | 10 | 1 | 0 | 9.394 | 135 | -0.1494253 | -2 | 0.53 | 2.702703 | 4.5977 | -1.894997 | 0.01547957 | 1.460938 | 0.00024336 | 1 | 1 | 0 | 0 | 0 | 0 | 0 | 0 | 0 | 0 | 1 | 0 | 0 | 0 | 0 | 0 | 0 |  |  | molar ratio | 87 | 1.12 | 4 | -0.002331034 | -0.0312 | 0.008268 | 0.02261469 | 0.587838 | Observed | Observed |  |  |  |  | 0.7377985 | 0.3176985 | 1.157899 | 0.05220145 | 0 | 0.708517 | 0.081483 |  |  | 0 | 0.1056 | 3
CeO2 | Zn | 0.0208 | Chemical Precipitation | Co-Precipitation | CeO2 | Cubic | 4.55 | 4.55 | 0 | Real measurement | 100 |  |  | 0 | 100 | http://dx.doi.org/10.1016/j.spmi.2015.05.015 | 386 | Tauc Plot | 3.61 | 0.41 | 3.2 | 120 | 4.55 | 2 | 3.85 | 0.42 | 74 | 1.65 | 30 | 4 | 12 | 2 | 10 | 1 | 0 | 9.394 | 135 | -0.1494253 | -2 | 0.53 | 2.702703 | 4.5977 | -1.894997 | 0.02058663 | 1.515127 | 0.00043264 | 1 | 1 | 0 | 0 | 0 | 0 | 0 | 0 | 0 | 0 | 1 | 0 | 0 | 0 | 0 | 0 | 0 |  |  | molar ratio | 87 | 1.12 | 4 | -0.003108046 | -0.0416 | 0.011024 | 0.03119137 | 0.587838 | Observed | Observed |  |  |  |  | 0.4414121 | 0.02131207 | 0.8615121 | -0.03141207 | 0 | 0.445648 | -0.035648 |  |  | 0 | 0.1056 | 3
CeO2 | Zn | 0.0259 | Chemical Precipitation | Co-Precipitation | CeO2 | Cubic | 5.68 | 5.68 | 0 | Real measurement | 100 |  |  | 0 | 100 | http://dx.doi.org/10.1016/j.spmi.2015.05.015 | 386 | Tauc Plot | 3.23 | 0.03 | 3.2 | 120 | 5.68 | 2 | 3.85 | 0.42 | 74 | 1.65 | 30 | 4 | 12 | 2 | 10 | 1 | 0 | 9.394 | 135 | -0.1494253 | -2 | 0.53 | 2.702703 | 4.5977 | -1.894997 | 0.02557028 | 1.736951 | 0.00067081 | 1 | 1 | 0 | 0 | 0 | 0 | 0 | 0 | 0 | 0 | 1 | 0 | 0 | 0 | 0 | 0 | 0 |  |  | molar ratio | 87 | 1.12 | 4 | -0.003870115 | -0.0518 | 0.013727 | 0.04441432 | 0.587838 | Observed | Observed | 0.3504138 | -0.1098031 | 0.8592598 | -0.3204138 | 0.3430247 | -0.07707532 | 0.7631247 | -0.3130247 | 1 | 0.382659 | -0.352659 | 0.051012 | 0.80291 | 0 | 0.1056 | 3
TiO2 | N | 0 | Sol-gel | Sol-Gel | Anatase | Anatase | 10.5 | 10.5 | 0 | Real measurement | 100 |  |  | 0 | 100 | http://dx.doi.org/10.1016/j.optmat.2014.10.054 | 402 | Tauc Plot | 3.25 | 0.05 | 3.2 | 450 | 10.5 | 2 | 4.21 | 0.5 | 146 | 3.04 | 7 | 2 | 15 | -3 | 0 | 0 | 0 | 14.534 | 65 | 1.413223 | -7 | 1.5 | 2.054795 | 6.6116 | -4.556805 | 0 | 2.351375 | 0 | 0 | 0 | 0 | 0 | 0 | 0 | 1 | 0 | 0 | 1 | 0 | 0 | 0 | 0 | 0 | 0 | 0 |  |  | molar ratio | 60.5 | 1.54 | 4 | 0 | 0 | 0 | 0 | 0.3107863 | Observed | Observed |  |  |  |  | 0.07064908 | -0.3494509 | 0.4907491 | -0.02064908 | 0 | 0.087891 | -0.037891 |  |  | 0 | 0.0843 | 7
TiO2 | Co | 0.03 | Sol-gel | Sol-Gel | Anatase | Anatase | 9.9 | 9.9 | 0 | Real measurement | 100 |  |  | 0 | 100 | http://dx.doi.org/10.1016/j.optmat.2014.10.054 | 402 | Tauc Plot | 3.298 | 0.098 | 3.2 | 450 | 9.9 | 2 | 4.21 | 0.5 | 65 | 1.88 | 27 | 4 | 9 | 2 | 7 | 1 | 0 | 7.881 | 135 | 0.07438017 | -2 | 0.34 | 3.076923 | 6.6116 | -3.534677 | 0.0295588 | 2.292535 | 0.0009 | 1 | 0 | 0 | 0 | 0 | 0 | 1 | 0 | 0 | 1 | 0 | 0 | 0 | 0 | 0 | 0 | 0 |  |  | molar ratio | 60.5 | 1.54 | 4 | 0.002231405 | -0.06 | 0.0102 | 0.06776458 | 0.4653825 | Observed | Observed | 0.002079168 | -0.5064019 | 0.462661 | 0.09592083 | 0.06040917 | -0.3596908 | 0.4805092 | 0.03759083 | 1 | 0.020628 | 0.077372 | -0.352135 | 0.399763 | 0 | 0.1131 | 2
TiO2 | Co | 0.05 | Sol-gel | Sol-Gel | Anatase | Anatase | 8.9 | 8.9 | 0 | Real measurement | 100 |  |  | 0 | 100 | http://dx.doi.org/10.1016/j.optmat.2014.10.054 | 402 | Tauc Plot | 3.33 | 0.13 | 3.2 | 450 | 8.9 | 2 | 4.21 | 0.5 | 65 | 1.88 | 27 | 4 | 9 | 2 | 7 | 1 | 0 | 7.881 | 135 | 0.07438017 | -2 | 0.34 | 3.076923 | 6.6116 | -3.534677 | 0.04879016 | 2.186051 | 0.0025 | 1 | 0 | 0 | 0 | 0 | 0 | 1 | 0 | 0 | 1 | 0 | 0 | 0 | 0 | 0 | 0 | 0 |  |  | molar ratio | 60.5 | 1.54 | 4 | 0.003719008 | -0.1 | 0.017 | 0.1066578 | 0.4653825 | Observed | Observed |  |  |  |  | 0.09515649 | -0.3249435 | 0.5152565 | 0.03484351 | 0 | 0.117416 | 0.012584 |  |  | 0 | 0.1131 | 2
TiO2 | Co | 0.07 | Sol-gel | Sol-Gel | Anatase | Anatase | 8.7 | 8.7 | 0 | Real measurement | 100 |  |  | 0 | 100 | http://dx.doi.org/10.1016/j.optmat.2014.10.054 | 402 | Tauc Plot | 3.458 | 0.258 | 3.2 | 450 | 8.7 | 2 | 4.21 | 0.5 | 65 | 1.88 | 27 | 4 | 9 | 2 | 7 | 1 | 0 | 7.881 | 135 | 0.07438017 | -2 | 0.34 | 3.076923 | 6.6116 | -3.534677 | 0.06765865 | 2.163323 | 0.0049 | 1 | 0 | 0 | 0 | 0 | 0 | 1 | 0 | 0 | 1 | 0 | 0 | 0 | 0 | 0 | 0 | 0 |  |  | molar ratio | 60.5 | 1.54 | 4 | 0.005206612 | -0.14 | 0.0238 | 0.1463675 | 0.4653825 | Observed | Observed |  |  |  |  | 0.1310498 | -0.2890502 | 0.5511498 | 0.1269502 | 0 | 0.146302 | 0.111698 |  |  | 0 | 0.1131 | 2
TiO2 | N | 0 | Sol-gel | Sol-Gel | Rutile | Rutile |  | 10.45 | 1 | L1: group median of TiO2 + Sol-Gel | 100 |  |  | 0 | 100 | http://dx.doi.org/10.1016/j.tsf.2012.03.125 | 410 | Tauc Plot | 3.19 | -0.01 | 3.2 | 850 | 10.45 | 2 | 4.21 | 0.5 | 146 | 3.04 | 7 | 2 | 15 | -3 | 0 | 0 | 0 | 14.534 | 65 | 1.413223 | -7 | 1.5 | 2.054795 | 6.6116 | -4.556805 | 0 | 2.346602 | 0 | 0 | 0 | 0 | 0 | 0 | 0 | 1 | 0 | 0 | 0 | 0 | 0 | 0 | 0 | 1 | 0 | 0 |  |  | molar ratio | 60.5 | 1.54 | 4 | 0 | 0 | 0 | 0 | 0.3107863 | IterativeImputer | Observed |  |  |  |  | -0.03289553 | -0.4529955 | 0.3872045 | 0.02289553 | 0 | -0.003372 | -0.006628 |  |  | 0 | 0.0843 | 7
TiO2 | Co | 0.01 | Sol-gel | Sol-Gel | Rutile | Rutile |  | 10.45 | 1 | L1: group median of TiO2 + Sol-Gel | 100 |  |  | 0 | 100 | http://dx.doi.org/10.1016/j.tsf.2012.03.125 | 410 | Tauc Plot | 3.24 | 0.04 | 3.2 | 850 | 10.45 | 2 | 4.21 | 0.5 | 65 | 1.88 | 27 | 4 | 9 | 2 | 7 | 1 | 0 | 7.881 | 135 | 0.07438017 | -2 | 0.34 | 3.076923 | 6.6116 | -3.534677 | 0.009950331 | 2.346602 | 0.0001 | 1 | 0 | 0 | 0 | 0 | 0 | 1 | 0 | 0 | 0 | 0 | 0 | 0 | 0 | 1 | 0 | 0 |  |  | molar ratio | 60.5 | 1.54 | 4 | 0.0007438017 | -0.02 | 0.0034 | 0.02334947 | 0.4653825 | IterativeImputer | Observed |  |  |  |  | 0.002822542 | -0.4172775 | 0.4229225 | 0.03717746 | 0 | -0.024817 | 0.064817 |  |  | 0 | 0.1131 | 2
TiO2 | Co | 0.03 | Sol-gel | Sol-Gel | Rutile | Rutile |  | 10.45 | 1 | L1: group median of TiO2 + Sol-Gel | 100 |  |  | 0 | 100 | http://dx.doi.org/10.1016/j.tsf.2012.03.125 | 410 | Tauc Plot | 3.26 | 0.06 | 3.2 | 850 | 10.45 | 2 | 4.21 | 0.5 | 65 | 1.88 | 27 | 4 | 9 | 2 | 7 | 1 | 0 | 7.881 | 135 | 0.07438017 | -2 | 0.34 | 3.076923 | 6.6116 | -3.534677 | 0.0295588 | 2.346602 | 0.0009 | 1 | 0 | 0 | 0 | 0 | 0 | 1 | 0 | 0 | 0 | 0 | 0 | 0 | 0 | 1 | 0 | 0 |  |  | molar ratio | 60.5 | 1.54 | 4 | 0.002231405 | -0.06 | 0.0102 | 0.06936274 | 0.4653825 | IterativeImputer | Observed |  |  |  |  | -0.007541106 | -0.4276411 | 0.4125589 | 0.06754111 | 0 | -0.008171 | 0.068171 |  |  | 0 | 0.1131 | 2
TiO2 | Co | 0.05 | Sol-gel | Sol-Gel | Rutile | Rutile |  | 10.45 | 1 | L1: group median of TiO2 + Sol-Gel | 100 |  |  | 0 | 100 | http://dx.doi.org/10.1016/j.tsf.2012.03.125 | 410 | Tauc Plot | 3.23 | 0.03 | 3.2 | 850 | 10.45 | 2 | 4.21 | 0.5 | 65 | 1.88 | 27 | 4 | 9 | 2 | 7 | 1 | 0 | 7.881 | 135 | 0.07438017 | -2 | 0.34 | 3.076923 | 6.6116 | -3.534677 | 0.04879016 | 2.346602 | 0.0025 | 1 | 0 | 0 | 0 | 0 | 0 | 1 | 0 | 0 | 0 | 0 | 0 | 0 | 0 | 1 | 0 | 0 |  |  | molar ratio | 60.5 | 1.54 | 4 | 0.003719008 | -0.1 | 0.017 | 0.1144911 | 0.4653825 | IterativeImputer | Observed |  |  |  |  | -0.009046084 | -0.4291461 | 0.4110539 | 0.03904608 | 0 | 0.020973 | 0.009027 |  |  | 0 | 0.1131 | 2
TiO2 | Co | 0.07 | Sol-gel | Sol-Gel | Rutile | Rutile |  | 10.45 | 1 | L1: group median of TiO2 + Sol-Gel | 100 |  |  | 0 | 100 | http://dx.doi.org/10.1016/j.tsf.2012.03.125 | 410 | Tauc Plot | 3.18 | -0.02 | 3.2 | 850 | 10.45 | 2 | 4.21 | 0.5 | 65 | 1.88 | 27 | 4 | 9 | 2 | 7 | 1 | 0 | 7.881 | 135 | 0.07438017 | -2 | 0.34 | 3.076923 | 6.6116 | -3.534677 | 0.06765865 | 2.346602 | 0.0049 | 1 | 0 | 0 | 0 | 0 | 0 | 1 | 0 | 0 | 0 | 0 | 0 | 0 | 0 | 1 | 0 | 0 |  |  | molar ratio | 60.5 | 1.54 | 4 | 0.005206612 | -0.14 | 0.0238 | 0.1587679 | 0.4653825 | IterativeImputer | Observed |  |  |  |  | 0.008096716 | -0.4120033 | 0.4281967 | -0.02809672 | 0 | 0.026327 | -0.046327 |  |  | 0 | 0.1131 | 2
TiO2 | Co | 0.1 | Sol-gel | Sol-Gel | Rutile | Rutile |  | 10.45 | 1 | L1: group median of TiO2 + Sol-Gel | 100 |  |  | 0 | 100 | http://dx.doi.org/10.1016/j.tsf.2012.03.125 | 410 | Tauc Plot | 3.1 | -0.1 | 3.2 | 850 | 10.45 | 2 | 4.21 | 0.5 | 65 | 1.88 | 27 | 4 | 9 | 2 | 7 | 1 | 0 | 7.881 | 135 | 0.07438017 | -2 | 0.34 | 3.076923 | 6.6116 | -3.534677 | 0.09531018 | 2.346602 | 0.01 | 1 | 0 | 0 | 0 | 0 | 0 | 1 | 0 | 0 | 0 | 0 | 0 | 0 | 0 | 1 | 0 | 0 |  |  | molar ratio | 60.5 | 1.54 | 4 | 0.007438017 | -0.2 | 0.034 | 0.2236551 | 0.4653825 | IterativeImputer | Observed |  |  |  |  | -0.03744099 | -0.457541 | 0.382659 | -0.06255901 | 0 | -0.03349 | -0.06651 |  |  | 0 | 0.1131 | 2
TiO2 | Sr | 0 | Green synthesis | Green-Synthesis | Anatase | Anatase | 17.2 | 17.2 | 0 | Real measurement | 100 |  |  | 0 | 100 | https://doi.org/10.1038/s41598-025-95111-w | 425 | Tauc Plot | 3.2 | 0 | 3.2 | 500 | 17.2 | 2 | 4.21 | 0.5 | 118 | 0.95 | 38 | 5 | 2 | 2 | 0 | 0 | 0 | 5.695 | 200 | 0.9504132 | -2 | -0.59 | 1.694915 | 6.6116 | -4.916685 | 0 | 2.844909 | 0 | 0 | 0 | 0 | 1 | 0 | 0 | 0 | 0 | 0 | 1 | 0 | 0 | 0 | 0 | 0 | 0 | 0 |  |  | molar ratio | 60.5 | 1.54 | 4 | 0 | 0 | 0 | 0 | 0.2563548 | Observed | Observed |  |  |  |  | -0.08564392 | -0.5057439 | 0.3344561 | 0.08564392 | 0 | -0.043033 | 0.043033 |  |  | 0 |  | 1
TiO2 | Sr | 0.018262 | Green synthesis | Green-Synthesis | Anatase | Anatase | 16.73 | 16.73 | 0 | Real measurement | 100 |  |  | 0 | 100 | https://doi.org/10.1038/s41598-025-95111-w | 425 | Tauc Plot | 2.99 | -0.21 | 3.2 | 500 | 16.73 | 2 | 4.21 | 0.5 | 118 | 0.95 | 38 | 5 | 2 | 2 | 0 | 0 | 0 | 5.695 | 200 | 0.9504132 | -2 | -0.59 | 1.694915 | 6.6116 | -4.916685 | 0.01809725 | 2.817204 | 0.000333500644 | 0 | 0 | 0 | 1 | 0 | 0 | 0 | 0 | 0 | 1 | 0 | 0 | 0 | 0 | 0 | 0 | 0 |  |  | molar ratio | 60.5 | 1.54 | 4 | 0.01735645 | -0.036524 | -0.01077458 | 0.05098364 | 0.2563548 | Observed | Observed |  |  |  |  | -0.2021237 | -0.6222237 | 0.2179763 | -0.007876322 | 0 | -0.219987 | 0.009987 |  |  | 0 |  | 1
TiO2 | Sr | 0.045778 | Green synthesis | Green-Synthesis | Anatase | Anatase | 15.96 | 15.96 | 0 | Real measurement | 100 |  |  | 0 | 100 | https://doi.org/10.1038/s41598-025-95111-w | 425 | Tauc Plot | 2.79 | -0.41 | 3.2 | 500 | 15.96 | 2 | 4.21 | 0.5 | 118 | 0.95 | 38 | 5 | 2 | 2 | 0 | 0 | 0 | 5.695 | 200 | 0.9504132 | -2 | -0.59 | 1.694915 | 6.6116 | -4.916685 | 0.04476111 | 2.770086 | 0.002095625284 | 0 | 0 | 0 | 1 | 0 | 0 | 0 | 0 | 0 | 1 | 0 | 0 | 0 | 0 | 0 | 0 | 0 |  |  | molar ratio | 60.5 | 1.54 | 4 | 0.04350802 | -0.091556 | -0.02700902 | 0.1239921 | 0.2563548 | Observed | Observed | -0.2546552 | -0.7630433 | 0.2060196 | -0.1553448 | -0.3586498 | -0.7787498 | 0.06145019 | -0.05135019 | 1 | -0.326526 | -0.083474 | -0.731289 | 0.020609 | 0 |  | 1
TiO2 | Sr | 0.082694 | Green synthesis | Green-Synthesis | Anatase | Anatase | 15.82 | 15.82 | 0 | Real measurement | 100 |  |  | 0 | 100 | https://doi.org/10.1038/s41598-025-95111-w | 425 | Tauc Plot | 2.66 | -0.54 | 3.2 | 500 | 15.82 | 2 | 4.21 | 0.5 | 118 | 0.95 | 38 | 5 | 2 | 2 | 0 | 0 | 0 | 5.695 | 200 | 0.9504132 | -2 | -0.59 | 1.694915 | 6.6116 | -4.916685 | 0.07945238 | 2.761275 | 0.006838297636 | 0 | 0 | 0 | 1 | 0 | 0 | 0 | 0 | 0 | 1 | 0 | 0 | 0 | 0 | 0 | 0 | 0 |  |  | molar ratio | 60.5 | 1.54 | 4 | 0.07859347 | -0.165388 | -0.04878946 | 0.2193899 | 0.2563548 | Observed | Observed |  |  |  |  | -0.2742477 | -0.6943477 | 0.1458523 | -0.2657523 | 0 | -0.495389 | -0.044611 |  |  | 0 |  | 1
TiO2 | Ba | 0 | Co-precipitation | Co-Precipitation | Anatase | Anatase |  | 14.975 | 1 | L1: group median of TiO2 + Co-Precipitation | 100 |  |  | 0 | 100 | https://doi.org/10.1039/D2NA00361A | 430 | Tauc Plot | 3.25 | 0.05 | 3.2 | 500 | 14.975 | 2 | 4.21 | 0.5 | 135 | 0.89 | 56 | 6 | 2 | 2 | 0 | 0 | 0 | 5.212 | 215 | 1.231405 | -2 | -0.65 | 1.481481 | 6.6116 | -5.130119 | 0 | 2.706382 | 0 | 0 | 1 | 0 | 0 | 0 | 0 | 0 | 0 | 0 | 1 | 0 | 0 | 0 | 0 | 0 | 0 | 0 |  |  | molar ratio | 60.5 | 1.54 | 4 | 0 | 0 | 0 | 0 | 0.2240731 | IterativeImputer | Observed |  |  |  |  | -0.01439232 | -0.4344923 | 0.4057077 | 0.06439232 | 0 | 0.002123 | 0.047877 |  |  | 0 |  | 1
TiO2 | Ba | 0.011729 | Co-precipitation | Co-Precipitation | Anatase | Anatase |  | 14.975 | 1 | L1: group median of TiO2 + Co-Precipitation |  | Ba2O20TiO9 |  | 1 | 100 | https://doi.org/10.1039/D2NA00361A | 430 | Tauc Plot | 3.16 | -0.04 | 3.2 | 500 | 14.975 | 2 | 4.21 | 0.5 | 135 | 0.89 | 56 | 6 | 2 | 2 | 0 | 0 | 0 | 5.212 | 215 | 1.231405 | -2 | -0.65 | 1.481481 | 6.6116 | -5.130119 | 0.01166075 | 2.706382 | 0.000137569441 | 0 | 1 | 0 | 0 | 0 | 0 | 0 | 0 | 0 | 1 | 0 | 0 | 0 | 0 | 0 | 0 | 0 |  |  | molar ratio | 60.5 | 1.54 | 4 | 0.01444315 | -0.023458 | -0.00762385 | 0.03155844 | 0.2240731 | IterativeImputer | Observed |  |  |  |  | -0.1314846 | -0.5515846 | 0.2886154 | 0.09148456 | 0 | -0.06854 | 0.02854 |  |  | 0 |  | 1
TiO2 | Ba | 0.023658 | Co-precipitation | Co-Precipitation | Anatase | Anatase |  | 14.975 | 1 | L1: group median of TiO2 + Co-Precipitation |  | Ba2O20TiO9 |  | 1 | 100 | https://doi.org/10.1039/D2NA00361A | 430 | Tauc Plot | 3.12 | -0.08 | 3.2 | 500 | 14.975 | 2 | 4.21 | 0.5 | 135 | 0.89 | 56 | 6 | 2 | 2 | 0 | 0 | 0 | 5.212 | 215 | 1.231405 | -2 | -0.65 | 1.481481 | 6.6116 | -5.130119 | 0.02338249 | 2.706382 | 0.000559700964 | 0 | 1 | 0 | 0 | 0 | 0 | 0 | 0 | 0 | 1 | 0 | 0 | 0 | 0 | 0 | 0 | 0 |  |  | molar ratio | 60.5 | 1.54 | 4 | 0.02913258 | -0.047316 | -0.0153777 | 0.06328194 | 0.2240731 | IterativeImputer | Observed |  |  |  |  | -0.109353 | -0.529453 | 0.310747 | 0.02935302 | 0 | -0.085592 | 0.005592 |  |  | 0 |  | 1
TiO2 | Na | 0 | Sol-gel | Sol-Gel | Anatase | Anatase | 14 | 14 | 0 | Real measurement | 100 |  |  | 0 | 100 | https://doi.org/10.1039/c7ra10108b | 436 | Tauc Plot | 3.37 | 0.17 | 3.2 | 450 | 14 | 2 | 4.21 | 0.5 | 102 | 0.93 | 11 | 3 | 1 | 1 | 0 | 0 | 0 | 5.139 | 180 | 0.6859504 | -3 | -0.61 | 0.9803922 | 6.6116 | -5.631208 | 0 | 2.639057 | 0 | 0 | 0 | 0 | 0 | 0 | 0 | 1 | 0 | 0 | 1 | 0 | 0 | 0 | 0 | 0 | 0 | 0 |  |  | molar ratio | 60.5 | 1.54 | 4 | 0 | 0 | 0 | 0 | 0.1482836 | Observed | Observed |  |  |  |  | 0.1438449 | -0.2762551 | 0.5639449 | 0.02615506 | 0 | 0.168513 | 0.001487 |  |  | 0 |  | 1
TiO2 | Na | 0.0389 | Sol-gel | Sol-Gel | Anatase | Anatase | 11 | 11 | 0 | Real measurement | 100 |  |  | 0 | 100 | https://doi.org/10.1039/c7ra10108b | 436 | Tauc Plot | 3.32 | 0.12 | 3.2 | 450 | 11 | 2 | 4.21 | 0.5 | 102 | 0.93 | 11 | 3 | 1 | 1 | 0 | 0 | 0 | 5.139 | 180 | 0.6859504 | -3 | -0.61 | 0.9803922 | 6.6116 | -5.631208 | 0.03816246 | 2.397895 | 0.00151321 | 0 | 0 | 0 | 0 | 0 | 0 | 1 | 0 | 0 | 1 | 0 | 0 | 0 | 0 | 0 | 0 | 0 |  |  | molar ratio | 60.5 | 1.54 | 4 | 0.02668347 | -0.1167 | -0.023729 | 0.09150959 | 0.1482836 | Observed | Observed |  |  |  |  | 0.04686107 | -0.3732389 | 0.4669611 | 0.07313893 | 0 | 0.115478 | 0.004522 |  |  | 0 |  | 1
TiO2 | Na | 0.0781 | Sol-gel | Sol-Gel | Anatase | Anatase | 10.5 | 10.5 | 0 | Real measurement | 100 |  |  | 0 | 100 | https://doi.org/10.1039/c7ra10108b | 436 | Tauc Plot | 3.3 | 0.1 | 3.2 | 450 | 10.5 | 2 | 4.21 | 0.5 | 102 | 0.93 | 11 | 3 | 1 | 1 | 0 | 0 | 0 | 5.139 | 180 | 0.6859504 | -3 | -0.61 | 0.9803922 | 6.6116 | -5.631208 | 0.07520023 | 2.351375 | 0.00609961 | 0 | 0 | 0 | 0 | 0 | 0 | 1 | 0 | 0 | 1 | 0 | 0 | 0 | 0 | 0 | 0 | 0 |  |  | molar ratio | 60.5 | 1.54 | 4 | 0.05357273 | -0.2343 | -0.047641 | 0.176824 | 0.1482836 | Observed | Observed |  |  |  |  | 0.0766293 | -0.3434707 | 0.4967293 | 0.0233707 | 0 | 0.104936 | -0.004936 |  |  | 0 |  | 1
TiO2 | Na | 0.0975 | Sol-gel | Sol-Gel | Anatase | Anatase | 11 | 11 | 0 | Real measurement | 100 |  |  | 0 | 100 | https://doi.org/10.1039/c7ra10108b | 436 | Tauc Plot | 3.35 | 0.15 | 3.2 | 450 | 11 | 2 | 4.21 | 0.5 | 102 | 0.93 | 11 | 3 | 1 | 1 | 0 | 0 | 0 | 5.139 | 180 | 0.6859504 | -3 | -0.61 | 0.9803922 | 6.6116 | -5.631208 | 0.09303487 | 2.397895 | 0.00950625 | 0 | 0 | 0 | 0 | 0 | 0 | 1 | 0 | 0 | 1 | 0 | 0 | 0 | 0 | 0 | 0 | 0 |  |  | molar ratio | 60.5 | 1.54 | 4 | 0.06688017 | -0.2925 | -0.059475 | 0.2230879 | 0.1482836 | Observed | Observed |  |  |  |  | 0.1155752 | -0.3045248 | 0.5356752 | 0.03442482 | 0 | 0.085921 | 0.064079 |  |  | 0 |  | 1
TiO2 | V | 0.025551 | Spin coating | Sol-Gel | Anatase | Anatase |  | 10.45 | 1 | L1: group median of TiO2 + Sol-Gel | 100 |  |  | 0 | 100 | https://doi.org/10.1039/d5ra08419a | 451 | Tauc Plot | 2.9 | -0.3 | 3.2 | 300 | 10.45 | 2 | 4.21 | 0.5 | 54 | 1.63 | 23 | 4 | 5 | 5 | 3 | 1 | 0 | 6.746 | 135 | -0.107438 | 1 | 0.09 | 9.259259 | 6.6116 | 2.647659 | 0.02523003 | 2.346602 | 0.000652853601 | 1 | 0 | 0 | 0 | 0 | 0 | 1 | 0 | 0 | 1 | 0 | 0 | 0 | 0 | 0 | 0 | 0 |  |  | molar ratio | 60.5 | 1.54 | 4 | -0.002745149 | 0.025551 | 0.00229959 | 0.05920484 | 1.400457 | IterativeImputer | Observed |  |  |  |  | -0.2527376 | -0.6728376 | 0.1673624 | -0.04726243 | 0 | -0.264433 | -0.035567 |  |  | 0 | 0.1296 | 2
TiO2 | V | 0.037843 | Spin coating | Sol-Gel | Anatase | Anatase |  | 10.45 | 1 | L1: group median of TiO2 + Sol-Gel | 100 |  |  | 0 | 100 | https://doi.org/10.1039/d5ra08419a | 451 | Tauc Plot | 2.85 | -0.35 | 3.2 | 300 | 10.45 | 2 | 4.21 | 0.5 | 54 | 1.63 | 23 | 4 | 5 | 5 | 3 | 1 | 0 | 6.746 | 135 | -0.107438 | 1 | 0.09 | 9.259259 | 6.6116 | 2.647659 | 0.03714452 | 2.346602 | 0.001432092649 | 1 | 0 | 0 | 0 | 0 | 0 | 1 | 0 | 0 | 1 | 0 | 0 | 0 | 0 | 0 | 0 | 0 |  |  | molar ratio | 60.5 | 1.54 | 4 | -0.004065777 | 0.037843 | 0.00340587 | 0.08716341 | 1.400457 | IterativeImputer | Observed |  |  |  |  | -0.2459132 | -0.6660132 | 0.1741868 | -0.1040868 | 0 | -0.276438 | -0.073562 |  |  | 0 | 0.1296 | 2
TiO2 | V | 0.049829 | Spin coating | Sol-Gel | Anatase | Anatase |  | 10.45 | 1 | L1: group median of TiO2 + Sol-Gel | 100 |  |  | 0 | 100 | https://doi.org/10.1039/d5ra08419a | 451 | Tauc Plot | 3 | -0.2 | 3.2 | 300 | 10.45 | 2 | 4.21 | 0.5 | 54 | 1.63 | 23 | 4 | 5 | 5 | 3 | 1 | 0 | 6.746 | 135 | -0.107438 | 1 | 0.09 | 9.259259 | 6.6116 | 2.647659 | 0.04862729 | 2.346602 | 0.002482929241 | 1 | 0 | 0 | 0 | 0 | 0 | 1 | 0 | 0 | 1 | 0 | 0 | 0 | 0 | 0 | 0 | 0 |  |  | molar ratio | 60.5 | 1.54 | 4 | -0.005353529 | 0.049829 | 0.00448461 | 0.1141089 | 1.400457 | IterativeImputer | Observed |  |  |  |  | -0.2184963 | -0.6385963 | 0.2016037 | 0.0184963 | 0 | -0.210569 | 0.010569 |  |  | 0 | 0.1296 | 2
TiO2 | V | 0.0003 | Sol-gel | Sol-Gel | Anatase | Anatase |  | 10.45 | 1 | L1: group median of TiO2 + Sol-Gel | 100 |  |  | 0 | 100 | https://doi.org/10.1016/j.materresbull.2020.110854 | 456 | Tauc Plot | 3.26 | 0.06 | 3.2 | 450 | 10.45 | 2 | 4.21 | 0.5 | 54 | 1.63 | 23 | 4 | 5 | 5 | 3 | 1 | 0 | 6.746 | 135 | -0.107438 | 1 | 0.09 | 9.259259 | 6.6116 | 2.647659 | 0.000299955 | 2.346602 | 9e-08 | 1 | 0 | 0 | 0 | 0 | 0 | 1 | 0 | 0 | 1 | 0 | 0 | 0 | 0 | 0 | 0 | 0 |  |  | molar ratio | 60.5 | 1.54 | 4 | -3.22314e-05 | 0.0003 | 2.7e-05 | 0.000703875 | 1.400457 | IterativeImputer | Observed |  |  |  |  | -0.006369484 | -0.4264695 | 0.4137305 | 0.06636948 | 0 | -0.028845 | 0.088845 |  |  | 0 | 0.1296 | 2
TiO2 | V | 0.012 | Sol-gel | Sol-Gel | Anatase | Anatase |  | 10.45 | 1 | L1: group median of TiO2 + Sol-Gel | 100 |  |  | 0 | 100 | https://doi.org/10.1016/j.materresbull.2020.110854 | 456 | Tauc Plot | 2.94 | -0.26 | 3.2 | 450 | 10.45 | 2 | 4.21 | 0.5 | 54 | 1.63 | 23 | 4 | 5 | 5 | 3 | 1 | 0 | 6.746 | 135 | -0.107438 | 1 | 0.09 | 9.259259 | 6.6116 | 2.647659 | 0.01192857 | 2.346602 | 0.000144 | 1 | 0 | 0 | 0 | 0 | 0 | 1 | 0 | 0 | 1 | 0 | 0 | 0 | 0 | 0 | 0 | 0 |  |  | molar ratio | 60.5 | 1.54 | 4 | -0.001289256 | 0.012 | 0.00108 | 0.02799161 | 1.400457 | IterativeImputer | Observed |  |  |  |  | -0.2375677 | -0.6576677 | 0.1825323 | -0.02243229 | 0 | -0.255126 | -0.004874 |  |  | 0 | 0.1296 | 2
TiO2 | Fe | 0.02 | Spray Pyrolysis | Spray-Pyrolysis | Anatase | Anatase | 22.82 | 22.82 | 0 | Real measurement |  | Rutile |  | 1 | 100 | BUET M.Phil Thesis: Structural, Electrical and Optical Characterization of Fe and Zn Doped TiO2 Thin Films Prepared by Spray Pyrolysis Technique, Tapash Chandra Paul, 2018 | 457 | Tauc Plot | 3.76 | 0.56 | 3.2 | 450 | 22.82 | 2 | 4.21 | 0.5 | 55 | 1.83 | 26 | 4 | 8 | 3 | 5 | 1 | 0 | 7.902 | 140 | -0.09090909 | -1 | 0.29 | 5.454545 | 6.6116 | -1.157055 | 0.01980263 | 3.127637 | 0.0004 | 1 | 0 | 0 | 0 | 0 | 0 | 0 | 1 | 0 | 1 | 0 | 0 | 0 | 0 | 0 | 0 | 0 |  |  | molar ratio | 60.5 | 1.54 | 4 | -0.001818182 | -0.02 | 0.0058 | 0.06193544 | 0.8249963 | Observed | Observed |  |  |  |  | 0.5220634 | 0.1019634 | 0.9421634 | 0.0379366 | 0 | 0.504182 | 0.055818 |  |  | 0 |  | 1
TiO2 | Fe | 0.04 | Spray Pyrolysis | Spray-Pyrolysis | Anatase | Anatase | 20.56 | 20.56 | 0 | Real measurement |  | Rutile |  | 1 | 100 | BUET M.Phil Thesis: Structural, Electrical and Optical Characterization of Fe and Zn Doped TiO2 Thin Films Prepared by Spray Pyrolysis Technique, Tapash Chandra Paul, 2018 | 457 | Tauc Plot | 3.72 | 0.52 | 3.2 | 450 | 20.56 | 2 | 4.21 | 0.5 | 55 | 1.83 | 26 | 4 | 8 | 3 | 5 | 1 | 0 | 7.902 | 140 | -0.09090909 | -1 | 0.29 | 5.454545 | 6.6116 | -1.157055 | 0.03922071 | 3.023347 | 0.0016 | 1 | 0 | 0 | 0 | 0 | 0 | 0 | 1 | 0 | 1 | 0 | 0 | 0 | 0 | 0 | 0 | 0 |  |  | molar ratio | 60.5 | 1.54 | 4 | -0.003636364 | -0.04 | 0.0116 | 0.1185778 | 0.8249963 | Observed | Observed |  |  |  |  | 0.4886024 | 0.06850238 | 0.9087024 | 0.03139762 | 0 | 0.474678 | 0.045322 |  |  | 0 |  | 1
TiO2 | Fe | 0.06 | Spray Pyrolysis | Spray-Pyrolysis | Anatase | Anatase | 18.9 | 18.9 | 0 | Real measurement |  | Rutile |  | 1 | 100 | BUET M.Phil Thesis: Structural, Electrical and Optical Characterization of Fe and Zn Doped TiO2 Thin Films Prepared by Spray Pyrolysis Technique, Tapash Chandra Paul, 2018 | 457 | Tauc Plot | 3.71 | 0.51 | 3.2 | 450 | 18.9 | 2 | 4.21 | 0.5 | 55 | 1.83 | 26 | 4 | 8 | 3 | 5 | 1 | 0 | 7.902 | 140 | -0.09090909 | -1 | 0.29 | 5.454545 | 6.6116 | -1.157055 | 0.05826891 | 2.939162 | 0.0036 | 1 | 0 | 0 | 0 | 0 | 0 | 0 | 1 | 0 | 1 | 0 | 0 | 0 | 0 | 0 | 0 | 0 |  |  | molar ratio | 60.5 | 1.54 | 4 | -0.005454545 | -0.06 | 0.0174 | 0.1712618 | 0.8249963 | Observed | Observed |  |  |  |  | 0.5074255 | 0.08732547 | 0.9275255 | 0.002574527 | 0 | 0.49333 | 0.01667 |  |  | 0 |  | 1
TiO2 | Fe | 0.08 | Spray Pyrolysis | Spray-Pyrolysis | Anatase | Anatase | 17.26 | 17.26 | 0 | Real measurement |  | Rutile |  | 1 | 100 | BUET M.Phil Thesis: Structural, Electrical and Optical Characterization of Fe and Zn Doped TiO2 Thin Films Prepared by Spray Pyrolysis Technique, Tapash Chandra Paul, 2018 | 457 | Tauc Plot | 3.69 | 0.49 | 3.2 | 450 | 17.26 | 2 | 4.21 | 0.5 | 55 | 1.83 | 26 | 4 | 8 | 3 | 5 | 1 | 0 | 7.902 | 140 | -0.09090909 | -1 | 0.29 | 5.454545 | 6.6116 | -1.157055 | 0.07696104 | 2.848392 | 0.0064 | 1 | 0 | 0 | 0 | 0 | 0 | 0 | 1 | 0 | 1 | 0 | 0 | 0 | 0 | 0 | 0 | 0 |  |  | molar ratio | 60.5 | 1.54 | 4 | -0.007272727 | -0.08 | 0.0232 | 0.2192152 | 0.8249963 | Observed | Observed | 0.4705868 | -0.02322 | 0.9458429 | 0.01941319 | 0.5036375 | 0.08353747 | 0.9237375 | -0.01363747 | 1 | 0.478258 | 0.011742 | 0.095549 | 0.847446 | 0 |  | 1
TiO2 | Zn | 0.02 | Spray Pyrolysis | Spray-Pyrolysis | Anatase | Anatase | 29.84 | 29.84 | 0 | Real measurement | 100 |  |  | 0 | 100 | BUET M.Phil Thesis: Structural, Electrical and Optical Characterization of Fe and Zn Doped TiO2 Thin Films Prepared by Spray Pyrolysis Technique, Tapash Chandra Paul, 2018 | 457 | Tauc Plot | 3.84 | 0.64 | 3.2 | 450 | 29.84 | 2 | 4.21 | 0.5 | 74 | 1.65 | 30 | 4 | 12 | 2 | 10 | 1 | 0 | 9.394 | 135 | 0.2231405 | -2 | 0.11 | 2.702703 | 6.6116 | -3.908897 | 0.01980263 | 3.39585 | 0.0004 | 1 | 0 | 0 | 0 | 0 | 0 | 0 | 1 | 0 | 1 | 0 | 0 | 0 | 0 | 0 | 0 | 0 |  |  | molar ratio | 60.5 | 1.54 | 4 | 0.00446281 | -0.04 | 0.0022 | 0.06724675 | 0.4087819 | Observed | Observed |  |  |  |  | 0.581478 | 0.161378 | 1.001578 | 0.05852202 | 0 | 0.61824 | 0.02176 |  |  | 0 | 0.1467 | 2
TiO2 | Zn | 0.04 | Spray Pyrolysis | Spray-Pyrolysis | Anatase | Anatase | 29.15 | 29.15 | 0 | Real measurement | 100 |  |  | 0 | 100 | BUET M.Phil Thesis: Structural, Electrical and Optical Characterization of Fe and Zn Doped TiO2 Thin Films Prepared by Spray Pyrolysis Technique, Tapash Chandra Paul, 2018 | 457 | Tauc Plot | 3.83 | 0.63 | 3.2 | 450 | 29.15 | 2 | 4.21 | 0.5 | 74 | 1.65 | 30 | 4 | 12 | 2 | 10 | 1 | 0 | 9.394 | 135 | 0.2231405 | -2 | 0.11 | 2.702703 | 6.6116 | -3.908897 | 0.03922071 | 3.372455 | 0.0016 | 1 | 0 | 0 | 0 | 0 | 0 | 0 | 1 | 0 | 1 | 0 | 0 | 0 | 0 | 0 | 0 | 0 |  |  | molar ratio | 60.5 | 1.54 | 4 | 0.00892562 | -0.08 | 0.0044 | 0.1322701 | 0.4087819 | Observed | Observed |  |  |  |  | 0.5843935 | 0.1642935 | 1.004494 | 0.0456065 | 0 | 0.616862 | 0.013138 |  |  | 0 | 0.1467 | 2
TiO2 | Zn | 0.06 | Spray Pyrolysis | Spray-Pyrolysis | Anatase | Anatase | 28.72 | 28.72 | 0 | Real measurement | 100 |  |  | 0 | 100 | BUET M.Phil Thesis: Structural, Electrical and Optical Characterization of Fe and Zn Doped TiO2 Thin Films Prepared by Spray Pyrolysis Technique, Tapash Chandra Paul, 2018 | 457 | Tauc Plot | 3.81 | 0.61 | 3.2 | 450 | 28.72 | 2 | 4.21 | 0.5 | 74 | 1.65 | 30 | 4 | 12 | 2 | 10 | 1 | 0 | 9.394 | 135 | 0.2231405 | -2 | 0.11 | 2.702703 | 6.6116 | -3.908897 | 0.05826891 | 3.357594 | 0.0036 | 1 | 0 | 0 | 0 | 0 | 0 | 0 | 1 | 0 | 1 | 0 | 0 | 0 | 0 | 0 | 0 | 0 |  |  | molar ratio | 60.5 | 1.54 | 4 | 0.01338843 | -0.12 | 0.0066 | 0.1956433 | 0.4087819 | Observed | Observed | 0.6358562 | 0.1774944 | 1.146557 | -0.02585616 | 0.5992607 | 0.1791607 | 1.019361 | 0.01073927 | 1 | 0.688077 | -0.078077 | 0.311622 | 1.06352 | 0 | 0.1467 | 2
TiO2 | Zn | 0.08 | Spray Pyrolysis | Spray-Pyrolysis | Anatase | Anatase | 9.95 | 9.95 | 0 | Real measurement | 100 |  |  | 0 | 100 | BUET M.Phil Thesis: Structural, Electrical and Optical Characterization of Fe and Zn Doped TiO2 Thin Films Prepared by Spray Pyrolysis Technique, Tapash Chandra Paul, 2018 | 457 | Tauc Plot | 3.75 | 0.55 | 3.2 | 450 | 9.95 | 2 | 4.21 | 0.5 | 74 | 1.65 | 30 | 4 | 12 | 2 | 10 | 1 | 0 | 9.394 | 135 | 0.2231405 | -2 | 0.11 | 2.702703 | 6.6116 | -3.908897 | 0.07696104 | 2.297573 | 0.0064 | 1 | 0 | 0 | 0 | 0 | 0 | 0 | 1 | 0 | 1 | 0 | 0 | 0 | 0 | 0 | 0 | 0 |  |  | molar ratio | 60.5 | 1.54 | 4 | 0.01785124 | -0.16 | 0.0088 | 0.1768236 | 0.4087819 | Observed | Observed |  |  |  |  | 0.5318837 | 0.1117837 | 0.9519837 | 0.01811626 | 0 | 0.626151 | -0.076151 |  |  | 0 | 0.1467 | 2
TiO2 | Gd | 0.003009 | Magnetron sputtering | Physical-Deposition | Anatase | Anatase |  | 12 | 1 | L2 fallback: host-only median | 60 | Rutile | 40 | 1 | 60 | https://doi.org/10.1016/j.tsf.2016.06.049 | 479 | Tauc plot (UV-vis, indirect) | 3.25 | 0.05 | 3.2 | 1000 | 12 | 2 | 4.21 | 0.5 | 93.8 | 1.2 | 64 | 6 | 3 | 3 | 0 | 0 | 1 | 6.15 | 180 | 0.5504132 | -1 | -0.34 | 3.198294 | 6.6116 | -3.413306 | 0.003004482 | 2.484907 | 9.054081e-06 | 0 | 0 | 0 | 0 | 0 | 1 | 0 | 0 | 0 | 1 | 0 | 0 | 0 | 0 | 0 | 0 | 0 |  |  | molar ratio | 60.5 | 1.54 | 4 | 0.001656193 | -0.003009 | -0.00102306 | 0.007465857 | 0.4837398 | IterativeImputer | Observed |  |  |  |  | 0.002592408 | -0.4175076 | 0.4226924 | 0.04740759 | 0 | -0.008446 | 0.058446 |  |  | 0 | 0.0801 | 2
TiO2 | Gd | 0.004016 | Magnetron sputtering | Physical-Deposition | Rutile | Rutile |  | 12 | 1 | L2 fallback: host-only median | 100 |  |  | 0 | 100 | https://doi.org/10.1016/j.tsf.2016.06.049 | 479 | Tauc plot (UV-vis, indirect) | 2.94 | -0.26 | 3.2 | 1000 | 12 | 2 | 4.21 | 0.5 | 93.8 | 1.2 | 64 | 6 | 3 | 3 | 0 | 0 | 1 | 6.15 | 180 | 0.5504132 | -1 | -0.34 | 3.198294 | 6.6116 | -3.413306 | 0.004007957 | 2.484907 | 1.6128256e-05 | 0 | 0 | 0 | 0 | 0 | 1 | 0 | 0 | 0 | 0 | 0 | 0 | 0 | 0 | 1 | 0 | 0 |  |  | molar ratio | 60.5 | 1.54 | 4 | 0.00221046 | -0.004016 | -0.00136544 | 0.0099594 | 0.4837398 | IterativeImputer | Observed |  |  |  |  | -0.2164056 | -0.6365056 | 0.2036944 | -0.0435944 | 0 | -0.199083 | -0.060917 |  |  | 0 | 0.0801 | 2
TiO2 | Gd | 0.006036 | Magnetron sputtering | Physical-Deposition | Rutile | Rutile |  | 12 | 1 | L2 fallback: host-only median | 100 |  |  | 0 | 100 | https://doi.org/10.1016/j.tsf.2016.06.049 | 479 | Tauc plot (UV-vis, indirect) | 2.97 | -0.23 | 3.2 | 1000 | 12 | 2 | 4.21 | 0.5 | 93.8 | 1.2 | 64 | 6 | 3 | 3 | 0 | 0 | 1 | 6.15 | 180 | 0.5504132 | -1 | -0.34 | 3.198294 | 6.6116 | -3.413306 | 0.006017856 | 2.484907 | 3.6433296e-05 | 0 | 0 | 0 | 0 | 0 | 1 | 0 | 0 | 0 | 0 | 0 | 0 | 0 | 0 | 1 | 0 | 0 |  |  | molar ratio | 60.5 | 1.54 | 4 | 0.003322294 | -0.006036 | -0.00205224 | 0.01495381 | 0.4837398 | IterativeImputer | Observed |  |  |  |  | -0.2065659 | -0.6266659 | 0.2135341 | -0.02343406 | 0 | -0.216191 | -0.013809 |  |  | 0 | 0.0801 | 2
TiO2 | Gd | 0.010101 | Sol-gel | Sol-Gel | Anatase | Anatase | 12 | 12 | 0 | Real measurement | 100 |  |  | 0 | 100 | https://doi.org/10.1007/s10948-018-4693-9 | 480 | Tauc plot (DRS, Kubelka-Munk) | 3.12 | -0.08 | 3.2 | 400 | 12 | 2 | 4.21 | 0.5 | 93.8 | 1.2 | 64 | 6 | 3 | 3 | 0 | 0 | 1 | 6.15 | 180 | 0.5504132 | -1 | -0.34 | 3.198294 | 6.6116 | -3.413306 | 0.01005033 | 2.484907 | 0.000102030201 | 0 | 0 | 0 | 0 | 0 | 0 | 1 | 0 | 0 | 1 | 0 | 0 | 0 | 0 | 0 | 0 | 0 |  |  | molar ratio | 60.5 | 1.54 | 4 | 0.005559724 | -0.010101 | -0.00343434 | 0.02497412 | 0.4837398 | Observed | Observed | -0.01052774 | -0.4862385 | 0.4828244 | -0.06947226 | -0.06043475 | -0.4805347 | 0.3596653 | -0.01956525 | 1 | -0.008963 | -0.071037 | -0.49003 | 0.261867 | 0 | 0.0801 | 2
TiO2 | Gd | 0.030928 | Sol-gel | Sol-Gel | Anatase | Anatase | 10 | 10 | 0 | Real measurement | 100 |  |  | 0 | 100 | https://doi.org/10.1007/s10948-018-4693-9 | 480 | Tauc plot (DRS, Kubelka-Munk) | 3.19 | -0.01 | 3.2 | 400 | 10 | 2 | 4.21 | 0.5 | 93.8 | 1.2 | 64 | 6 | 3 | 3 | 0 | 0 | 1 | 6.15 | 180 | 0.5504132 | -1 | -0.34 | 3.198294 | 6.6116 | -3.413306 | 0.03045937 | 2.302585 | 0.000956541184 | 0 | 0 | 0 | 0 | 0 | 0 | 1 | 0 | 0 | 1 | 0 | 0 | 0 | 0 | 0 | 0 | 0 |  |  | molar ratio | 60.5 | 1.54 | 4 | 0.01702318 | -0.030928 | -0.01051552 | 0.07013529 | 0.4837398 | Observed | Observed |  |  |  |  | -0.005178481 | -0.4252785 | 0.4149215 | -0.004821519 | 0 | 0.018888 | -0.028888 |  |  | 0 | 0.0801 | 2
TiO2 | Gd | 0.052632 | Sol-gel | Sol-Gel | Anatase | Anatase | 7 | 7 | 0 | Real measurement | 100 |  |  | 0 | 100 | https://doi.org/10.1007/s10948-018-4693-9 | 480 | Tauc plot (DRS, Kubelka-Munk) | 3.19 | -0.01 | 3.2 | 400 | 7 | 2 | 4.21 | 0.5 | 93.8 | 1.2 | 64 | 6 | 3 | 3 | 0 | 0 | 1 | 6.15 | 180 | 0.5504132 | -1 | -0.34 | 3.198294 | 6.6116 | -3.413306 | 0.05129369 | 1.94591 | 0.002770127424 | 0 | 0 | 0 | 0 | 0 | 0 | 1 | 0 | 0 | 1 | 0 | 0 | 0 | 0 | 0 | 0 | 0 |  |  | molar ratio | 60.5 | 1.54 | 4 | 0.02896935 | -0.052632 | -0.01789488 | 0.09981292 | 0.4837398 | Observed | Observed | 0.0164741 | -0.5068567 | 0.4622062 | -0.0264741 | 0.003902586 | -0.4161974 | 0.4240026 | -0.01390259 | 1 | 0.000416 | -0.010416 | -0.397668 | 0.35423 | 0 | 0.0801 | 2
TiO2 | Eu | 0.005 | Sol-gel | Sol-Gel | Anatase | Anatase | 9.13 | 9.13 | 0 | Real measurement | 100 |  |  | 0 | 100 | https://doi.org/10.56807/buj.v5i1.361 | 481 | Tauc plot (DRS, Kubelka-Munk, indirect) | 3.33 | 0.13 | 3.2 | 550 | 9.13 | 2 | 4.21 | 0.5 | 94.7 | 1.01 | 63 | 6 | 3 | 3 | 0 | 0 | 1 | 5.67 | 185 | 0.5652893 | -1 | -0.53 | 3.167899 | 6.6116 | -3.443701 | 0.004987542 | 2.211566 | 2.5e-05 | 0 | 0 | 0 | 0 | 0 | 0 | 1 | 0 | 0 | 1 | 0 | 0 | 0 | 0 | 0 | 0 | 0 |  |  | molar ratio | 60.5 | 1.54 | 4 | 0.002826446 | -0.005 | -0.00265 | 0.01103028 | 0.4791425 | Observed | Observed |  |  |  |  | 0.1054921 | -0.3146079 | 0.5255921 | 0.02450786 | 0 | 0.082042 | 0.047958 |  |  | 0 |  | 1
TiO2 | Eu | 0.01 | Sol-gel | Sol-Gel | Anatase | Anatase | 8.72 | 8.72 | 0 | Real measurement | 100 |  |  | 0 | 100 | https://doi.org/10.56807/buj.v5i1.361 | 481 | Tauc plot (DRS, Kubelka-Munk, indirect) | 3.35 | 0.15 | 3.2 | 550 | 8.72 | 2 | 4.21 | 0.5 | 94.7 | 1.01 | 63 | 6 | 3 | 3 | 0 | 0 | 1 | 5.67 | 185 | 0.5652893 | -1 | -0.53 | 3.167899 | 6.6116 | -3.443701 | 0.009950331 | 2.165619 | 0.0001 | 0 | 0 | 0 | 0 | 0 | 0 | 1 | 0 | 0 | 1 | 0 | 0 | 0 | 0 | 0 | 0 | 0 |  |  | molar ratio | 60.5 | 1.54 | 4 | 0.005652893 | -0.01 | -0.0053 | 0.02154863 | 0.4791425 | Observed | Observed | 0.1164924 | -0.3458065 | 0.6232563 | 0.0335076 | 0.1975233 | -0.2225767 | 0.6176233 | -0.04752328 | 1 | 0.104242 | 0.045758 | -0.243464 | 0.508433 | 0 |  | 1
TiO2 | Eu | 0.03 | Sol-gel | Sol-Gel | Anatase | Anatase | 7.8 | 7.8 | 0 | Real measurement | 100 |  |  | 0 | 100 | https://doi.org/10.56807/buj.v5i1.361 | 481 | Tauc plot (DRS, Kubelka-Munk, indirect) | 3.36 | 0.16 | 3.2 | 550 | 7.8 | 2 | 4.21 | 0.5 | 94.7 | 1.01 | 63 | 6 | 3 | 3 | 0 | 0 | 1 | 5.67 | 185 | 0.5652893 | -1 | -0.53 | 3.167899 | 6.6116 | -3.443701 | 0.0295588 | 2.054124 | 0.0009 | 0 | 0 | 0 | 0 | 0 | 0 | 1 | 0 | 0 | 1 | 0 | 0 | 0 | 0 | 0 | 0 | 0 |  |  | molar ratio | 60.5 | 1.54 | 4 | 0.01695868 | -0.03 | -0.0159 | 0.06071744 | 0.4791425 | Observed | Observed |  |  |  |  | 0.1447561 | -0.2753439 | 0.5648561 | 0.01524386 | 0 | 0.127881 | 0.032119 |  |  | 0 |  | 1
TiO2 | Eu | 0.05 | Sol-gel | Sol-Gel | Anatase | Anatase | 7.77 | 7.77 | 0 | Real measurement | 100 |  |  | 0 | 100 | https://doi.org/10.56807/buj.v5i1.361 | 481 | Tauc plot (DRS, Kubelka-Munk, indirect) | 3.36 | 0.16 | 3.2 | 550 | 7.77 | 2 | 4.21 | 0.5 | 94.7 | 1.01 | 63 | 6 | 3 | 3 | 0 | 0 | 1 | 5.67 | 185 | 0.5652893 | -1 | -0.53 | 3.167899 | 6.6116 | -3.443701 | 0.04879016 | 2.05027 | 0.0025 | 0 | 0 | 0 | 0 | 0 | 0 | 1 | 0 | 0 | 1 | 0 | 0 | 0 | 0 | 0 | 0 | 0 |  |  | molar ratio | 60.5 | 1.54 | 4 | 0.02826446 | -0.05 | -0.0265 | 0.100033 | 0.4791425 | Observed | Observed | 0.1018608 | -0.4247448 | 0.544318 | 0.05813916 | 0.1383487 | -0.2817513 | 0.5584487 | 0.02165127 | 1 | 0.083879 | 0.076121 | -0.24208 | 0.509818 | 0 |  | 1
ZnO | Fe | 0 | Sol-gel | Sol-Gel | Wurtzite | Wurtzite | 18 | 18 | 0 | Real measurement | 100 |  |  | 0 | 100 | http://dx.doi.org/10.1016/j.chemosphere.2012.12.055 | 501 | Tauc Plot | 3.19 | -0.18 | 3.37 | 400 | 18 | 1 | 4.35 | 0.24 | 55 | 1.83 | 26 | 4 | 8 | 3 | 5 | 1 | 0 | 7.902 | 140 | -0.2567568 | 1 | 0.18 | 5.454545 | 2.7027 | 2.751845 | 0 | 2.890372 | 0 | 1 | 0 | 0 | 0 | 0 | 0 | 1 | 0 | 0 | 0 | 0 | 0 | 0 | 0 | 0 | 0 | 1 |  |  | molar ratio | 74 | 1.65 | 2 | 0 | 0 | 0 | 0 | 2.018184 | Observed | Observed |  |  |  |  | -0.1877198 | -0.6078198 | 0.2323802 | 0.00771979 | 0 | -0.150437 | -0.029563 |  |  | 0 | 0.1557 | 4
ZnO | Fe | 0.00364 | Sol-gel | Sol-Gel | Wurtzite | Wurtzite | 16 | 16 | 0 | Real measurement | 100 |  |  | 0 | 100 | http://dx.doi.org/10.1016/j.chemosphere.2012.12.055 | 501 | Tauc Plot | 3 | -0.37 | 3.37 | 400 | 16 | 1 | 4.35 | 0.24 | 55 | 1.83 | 26 | 4 | 8 | 3 | 5 | 1 | 0 | 7.902 | 140 | -0.2567568 | 1 | 0.18 | 5.454545 | 2.7027 | 2.751845 | 0.003633391 | 2.772589 | 1.32496e-05 | 1 | 0 | 0 | 0 | 0 | 0 | 1 | 0 | 0 | 0 | 0 | 0 | 0 | 0 | 0 | 0 | 1 |  |  | molar ratio | 74 | 1.65 | 2 | -0.0009345946 | 0.00364 | 0.0006552 | 0.0100739 | 2.018184 | Observed | Observed |  |  |  |  | -0.4125693 | -0.8326693 | 0.007530665 | 0.04256934 | 0 | -0.408786 | 0.038786 |  |  | 0 | 0.1557 | 4
ZnO | Fe | 0.00727 | Sol-gel | Sol-Gel | Wurtzite | Wurtzite | 15 | 15 | 0 | Real measurement | 100 |  |  | 0 | 100 | http://dx.doi.org/10.1016/j.chemosphere.2012.12.055 | 501 | Tauc Plot | 2.87 | -0.5 | 3.37 | 400 | 15 | 1 | 4.35 | 0.24 | 55 | 1.83 | 26 | 4 | 8 | 3 | 5 | 1 | 0 | 7.902 | 140 | -0.2567568 | 1 | 0.18 | 5.454545 | 2.7027 | 2.751845 | 0.007243701 | 2.70805 | 5.28529e-05 | 1 | 0 | 0 | 0 | 0 | 0 | 1 | 0 | 0 | 0 | 0 | 0 | 0 | 0 | 0 | 0 | 1 |  |  | molar ratio | 74 | 1.65 | 2 | -0.001866622 | 0.00727 | 0.0013086 | 0.01961631 | 2.018184 | Observed | Observed |  |  |  |  | -0.356302 | -0.776402 | 0.06379802 | -0.143698 | 0 | -0.382402 | -0.117598 |  |  | 0 | 0.1557 | 4
ZnO | Fe | 0.01089 | Sol-gel | Sol-Gel | Wurtzite | Wurtzite | 13 | 13 | 0 | Real measurement | 100 |  |  | 0 | 100 | http://dx.doi.org/10.1016/j.chemosphere.2012.12.055 | 501 | Tauc Plot | 2.72 | -0.65 | 3.37 | 400 | 13 | 1 | 4.35 | 0.24 | 55 | 1.83 | 26 | 4 | 8 | 3 | 5 | 1 | 0 | 7.902 | 140 | -0.2567568 | 1 | 0.18 | 5.454545 | 2.7027 | 2.751845 | 0.01083113 | 2.564949 | 0.0001185921 | 1 | 0 | 0 | 0 | 0 | 0 | 1 | 0 | 0 | 0 | 0 | 0 | 0 | 0 | 0 | 0 | 1 |  |  | molar ratio | 74 | 1.65 | 2 | -0.002796081 | 0.01089 | 0.0019602 | 0.0277813 | 2.018184 | Observed | Observed |  |  |  |  | -0.4803647 | -0.9004647 | -0.06026472 | -0.1696353 | 0 | -0.529878 | -0.120122 |  |  | 0 | 0.1557 | 4
ZnO | Fe | 0.01451 | Sol-gel | Sol-Gel | Wurtzite | Wurtzite | 12 | 12 | 0 | Real measurement | 100 |  |  | 0 | 100 | http://dx.doi.org/10.1016/j.chemosphere.2012.12.055 | 501 | Tauc Plot | 2.65 | -0.72 | 3.37 | 400 | 12 | 1 | 4.35 | 0.24 | 55 | 1.83 | 26 | 4 | 8 | 3 | 5 | 1 | 0 | 7.902 | 140 | -0.2567568 | 1 | 0.18 | 5.454545 | 2.7027 | 2.751845 | 0.01440574 | 2.484907 | 0.0002105401 | 1 | 0 | 0 | 0 | 0 | 0 | 1 | 0 | 0 | 0 | 0 | 0 | 0 | 0 | 0 | 0 | 1 |  |  | molar ratio | 74 | 1.65 | 2 | -0.003725541 | 0.01451 | 0.0026118 | 0.03579691 | 2.018184 | Observed | Observed |  |  |  |  | -0.2791137 | -0.6992137 | 0.1409863 | -0.4408863 | 0 | -0.537176 | -0.182824 |  |  | 0 | 0.1557 | 4
ZnO | Fe | 0 | Sol-gel | Sol-Gel | Wurtzite | Wurtzite | 12 | 12 | 0 | Real measurement | 100 |  |  | 0 | 100 | Materials Today: Proceedings 5 (2018) 9089-9093 | 502 | Tauc Plot | 3.16 | -0.21 | 3.37 | 450 | 12 | 1 | 4.35 | 0.24 | 55 | 1.83 | 26 | 4 | 8 | 3 | 5 | 1 | 0 | 7.902 | 140 | -0.2567568 | 1 | 0.18 | 5.454545 | 2.7027 | 2.751845 | 0 | 2.484907 | 0 | 1 | 0 | 0 | 0 | 0 | 0 | 1 | 0 | 0 | 0 | 0 | 0 | 0 | 0 | 0 | 0 | 1 |  |  | molar ratio | 74 | 1.65 | 2 | 0 | 0 | 0 | 0 | 2.018184 | Observed | Observed |  |  |  |  | -0.1630407 | -0.5831407 | 0.2570593 | -0.04695928 | 0 | -0.16171 | -0.04829 |  |  | 0 | 0.1557 | 4
ZnO | Fe | 0.01 | Sol-gel | Sol-Gel | Wurtzite | Wurtzite | 11.4 | 11.4 | 0 | Real measurement | 100 |  |  | 0 | 100 | Materials Today: Proceedings 5 (2018) 9089-9093 | 502 | Tauc Plot | 3.19 | -0.18 | 3.37 | 450 | 11.4 | 1 | 4.35 | 0.24 | 55 | 1.83 | 26 | 4 | 8 | 3 | 5 | 1 | 0 | 7.902 | 140 | -0.2567568 | 1 | 0.18 | 5.454545 | 2.7027 | 2.751845 | 0.009950331 | 2.433613 | 0.0001 | 1 | 0 | 0 | 0 | 0 | 0 | 1 | 0 | 0 | 0 | 0 | 0 | 0 | 0 | 0 | 0 | 1 |  |  | molar ratio | 74 | 1.65 | 2 | -0.002567568 | 0.01 | 0.0018 | 0.02421526 | 2.018184 | Observed | Observed |  |  |  |  | -0.2950839 | -0.7151839 | 0.1250161 | 0.1150839 | 0 | -0.328187 | 0.148187 |  |  | 0 | 0.1557 | 4
ZnO | Fe | 0.02 | Sol-gel | Sol-Gel | Wurtzite | Wurtzite | 12.5 | 12.5 | 0 | Real measurement | 100 |  |  | 0 | 100 | Materials Today: Proceedings 5 (2018) 9089-9093 | 502 | Tauc Plot | 3.26 | -0.11 | 3.37 | 450 | 12.5 | 1 | 4.35 | 0.24 | 55 | 1.83 | 26 | 4 | 8 | 3 | 5 | 1 | 0 | 7.902 | 140 | -0.2567568 | 1 | 0.18 | 5.454545 | 2.7027 | 2.751845 | 0.01980263 | 2.525729 | 0.0004 | 1 | 0 | 0 | 0 | 0 | 0 | 1 | 0 | 0 | 0 | 0 | 0 | 0 | 0 | 0 | 0 | 1 |  |  | molar ratio | 74 | 1.65 | 2 | -0.005135135 | 0.02 | 0.0036 | 0.05001606 | 2.018184 | Observed | Observed |  |  |  |  | -0.1984537 | -0.6185537 | 0.2216463 | 0.0884537 | 0 | -0.273896 | 0.163896 |  |  | 0 | 0.1557 | 4
ZnO | Fe | 0 | Co-precipitation | Co-Precipitation | Wurtzite | Wurtzite | 18 | 18 | 0 | Real measurement | 100 |  |  | 0 | 100 | https://doi.org/10.1007/s00339-021-04580-z | 505 | Tauc Plot | 3.24 | -0.13 | 3.37 | 396.872 | 18 | 1 | 4.35 | 0.24 | 55 | 1.83 | 26 | 4 | 8 | 3 | 5 | 1 | 0 | 7.902 | 140 | -0.2567568 | 1 | 0.18 | 5.454545 | 2.7027 | 2.751845 | 0 | 2.890372 | 0 | 1 | 1 | 0 | 0 | 0 | 0 | 0 | 0 | 0 | 0 | 0 | 0 | 0 | 0 | 0 | 0 | 1 |  |  | molar ratio | 74 | 1.65 | 2 | 0 | 0 | 0 | 0 | 2.018184 | Observed | IterativeImputer |  |  |  |  | -0.1871289 | -0.6072289 | 0.2329711 | 0.05712887 | 0 | -0.140107 | 0.010107 |  |  | 0 | 0.1557 | 4
ZnO | Fe | 0.05 | Co-precipitation | Co-Precipitation | Wurtzite | Wurtzite | 22 | 22 | 0 | Real measurement | 100 |  |  | 0 | 100 | https://doi.org/10.1007/s00339-021-04580-z | 505 | Tauc Plot | 3.04 | -0.33 | 3.37 | 398.4103 | 22 | 1 | 4.35 | 0.24 | 55 | 1.83 | 26 | 4 | 8 | 3 | 5 | 1 | 0 | 7.902 | 140 | -0.2567568 | 1 | 0.18 | 5.454545 | 2.7027 | 2.751845 | 0.04879016 | 3.091042 | 0.0025 | 1 | 1 | 0 | 0 | 0 | 0 | 0 | 0 | 0 | 0 | 0 | 0 | 0 | 0 | 0 | 0 | 1 |  |  | molar ratio | 74 | 1.65 | 2 | -0.01283784 | 0.05 | 0.009 | 0.1508125 | 2.018184 | Observed | IterativeImputer |  |  |  |  | -0.2608527 | -0.6809527 | 0.1592473 | -0.06914725 | 0 | -0.290414 | -0.039586 |  |  | 0 | 0.1557 | 4
ZnO | Fe | 0.1 | Co-precipitation | Co-Precipitation | Wurtzite | Wurtzite | 26 | 26 | 0 | Real measurement | 100 |  |  | 0 | 100 | https://doi.org/10.1007/s00339-021-04580-z | 505 | Tauc Plot | 3.01 | -0.36 | 3.37 | 399.9188 | 26 | 1 | 4.35 | 0.24 | 55 | 1.83 | 26 | 4 | 8 | 3 | 5 | 1 | 0 | 7.902 | 140 | -0.2567568 | 1 | 0.18 | 5.454545 | 2.7027 | 2.751845 | 0.09531018 | 3.258097 | 0.01 | 1 | 1 | 0 | 0 | 0 | 0 | 0 | 0 | 0 | 0 | 0 | 0 | 0 | 0 | 0 | 0 | 1 |  |  | molar ratio | 74 | 1.65 | 2 | -0.02567568 | 0.1 | 0.018 | 0.3105298 | 2.018184 | Observed | IterativeImputer |  |  |  |  | -0.3031854 | -0.7232854 | 0.1169146 | -0.05681455 | 0 | -0.290848 | -0.069152 |  |  | 0 | 0.1557 | 4
ZnO | Fe | 0.15 | Co-precipitation | Co-Precipitation | Wurtzite | Wurtzite | 28 | 28 | 0 | Real measurement | 100 |  |  | 0 | 100 | https://doi.org/10.1007/s00339-021-04580-z | 505 | Tauc Plot | 2.89 | -0.48 | 3.37 | 400.5953 | 28 | 1 | 4.35 | 0.24 | 55 | 1.83 | 26 | 4 | 8 | 3 | 5 | 1 | 0 | 7.902 | 140 | -0.2567568 | 1 | 0.18 | 5.454545 | 2.7027 | 2.751845 | 0.1397619 | 3.332205 | 0.0225 | 1 | 1 | 0 | 0 | 0 | 0 | 0 | 0 | 0 | 0 | 0 | 0 | 0 | 0 | 0 | 0 | 1 |  |  | molar ratio | 74 | 1.65 | 2 | -0.03851351 | 0.15 | 0.027 | 0.4657154 | 2.018184 | Observed | IterativeImputer | -0.1391362 | -0.7270598 | 0.242003 | -0.3408638 | -0.3801467 | -0.8002467 | 0.03995333 | -0.09985333 | 1 | -0.245067 | -0.234933 | -0.611438 | 0.14046 | 0 | 0.1557 | 4
ZnO | Fe | 0 | Sol-gel | Sol-Gel | Wurtzite | Wurtzite | 20.07 | 20.07 | 0 | Real measurement | 100 |  |  | 0 | 100 | Materials Chemistry and Physics 240 (2020) 122180 | 506 | Tauc Plot | 3.202 | -0.168 | 3.37 | 400 | 20.07 | 1 | 4.35 | 0.24 | 55 | 1.83 | 26 | 4 | 8 | 3 | 5 | 1 | 0 | 7.902 | 140 | -0.2567568 | 1 | 0.18 | 5.454545 | 2.7027 | 2.751845 | 0 | 2.999226 | 0 | 1 | 0 | 0 | 0 | 0 | 0 | 1 | 0 | 0 | 0 | 0 | 0 | 0 | 0 | 0 | 0 | 1 |  |  | molar ratio | 74 | 1.65 | 2 | 0 | 0 | 0 | 0 | 2.018184 | Observed | Observed |  |  |  |  | -0.1972598 | -0.6173598 | 0.2228402 | 0.02925982 | 0 | -0.18226 | 0.01426 |  |  | 0 | 0.1557 | 4
ZnO | Fe | 0.03 | Sol-gel | Sol-Gel | Wurtzite | Wurtzite | 16.32 | 16.32 | 0 | Real measurement | 100 |  |  | 0 | 100 | Materials Chemistry and Physics 240 (2020) 122180 | 506 | Tauc Plot | 3.213 | -0.157 | 3.37 | 400 | 16.32 | 1 | 4.35 | 0.24 | 55 | 1.83 | 26 | 4 | 8 | 3 | 5 | 1 | 0 | 7.902 | 140 | -0.2567568 | 1 | 0.18 | 5.454545 | 2.7027 | 2.751845 | 0.0295588 | 2.792391 | 0.0009 | 1 | 0 | 0 | 0 | 0 | 0 | 1 | 0 | 0 | 0 | 0 | 0 | 0 | 0 | 0 | 0 | 1 |  |  | molar ratio | 74 | 1.65 | 2 | -0.007702703 | 0.03 | 0.0054 | 0.08253974 | 2.018184 | Observed | Observed |  |  |  |  | -0.214269 | -0.634369 | 0.205831 | 0.05726903 | 0 | -0.253918 | 0.096918 |  |  | 0 | 0.1557 | 4
ZnO | Fe | 0.06 | Sol-gel | Sol-Gel | Wurtzite | Wurtzite | 14.91 | 14.91 | 0 | Real measurement | 100 |  |  | 0 | 100 | Materials Chemistry and Physics 240 (2020) 122180 | 506 | Tauc Plot | 3.234 | -0.136 | 3.37 | 400 | 14.91 | 1 | 4.35 | 0.24 | 55 | 1.83 | 26 | 4 | 8 | 3 | 5 | 1 | 0 | 7.902 | 140 | -0.2567568 | 1 | 0.18 | 5.454545 | 2.7027 | 2.751845 | 0.05826891 | 2.702032 | 0.0036 | 1 | 0 | 0 | 0 | 0 | 0 | 1 | 0 | 0 | 0 | 0 | 0 | 0 | 0 | 0 | 0 | 1 |  |  | molar ratio | 74 | 1.65 | 2 | -0.01540541 | 0.06 | 0.0108 | 0.1574445 | 2.018184 | Observed | Observed |  |  |  |  | -0.1841574 | -0.6042574 | 0.2359426 | 0.04815743 | 0 | -0.193182 | 0.057182 |  |  | 0 | 0.1557 | 4
ZnO | Fe | 0.09 | Sol-gel | Sol-Gel | Wurtzite | Wurtzite | 14.63 | 14.63 | 0 | Real measurement | 100 |  |  | 0 | 100 | Materials Chemistry and Physics 240 (2020) 122180 | 506 | Tauc Plot | 3.223 | -0.147 | 3.37 | 400 | 14.63 | 1 | 4.35 | 0.24 | 55 | 1.83 | 26 | 4 | 8 | 3 | 5 | 1 | 0 | 7.902 | 140 | -0.2567568 | 1 | 0.18 | 5.454545 | 2.7027 | 2.751845 | 0.0861777 | 2.683074 | 0.0081 | 1 | 0 | 0 | 0 | 0 | 0 | 1 | 0 | 0 | 0 | 0 | 0 | 0 | 0 | 0 | 0 | 1 |  |  | molar ratio | 74 | 1.65 | 2 | -0.02310811 | 0.09 | 0.0162 | 0.2312212 | 2.018184 | Observed | Observed |  |  |  |  | -0.1869296 | -0.6070296 | 0.2331704 | 0.03992965 | 0 | -0.210127 | 0.063127 |  |  | 0 | 0.1557 | 4
ZnO | Fe | 0.12 | Sol-gel | Sol-Gel | Wurtzite | Wurtzite | 16.57 | 16.57 | 0 | Real measurement | 100 |  |  | 0 | 100 | Materials Chemistry and Physics 240 (2020) 122180 | 506 | Tauc Plot | 3.219 | -0.151 | 3.37 | 400 | 16.57 | 1 | 4.35 | 0.24 | 55 | 1.83 | 26 | 4 | 8 | 3 | 5 | 1 | 0 | 7.902 | 140 | -0.2567568 | 1 | 0.18 | 5.454545 | 2.7027 | 2.751845 | 0.1133287 | 2.807594 | 0.0144 | 1 | 0 | 0 | 0 | 0 | 0 | 1 | 0 | 0 | 0 | 0 | 0 | 0 | 0 | 0 | 0 | 1 |  |  | molar ratio | 74 | 1.65 | 2 | -0.03081081 | 0.12 | 0.0216 | 0.3181809 | 2.018184 | Observed | Observed | -0.2080465 | -0.6947171 | 0.2743457 | 0.05704648 | -0.1971731 | -0.6172731 | 0.2229269 | 0.04617314 | 1 | -0.214565 | 0.063565 | -0.507776 | 0.244121 | 0 | 0.1557 | 4
ZnO | Fe | 0.15 | Sol-gel | Sol-Gel | Wurtzite | Wurtzite | 11.5 | 11.5 | 0 | Real measurement | 100 |  |  | 0 | 100 | Materials Chemistry and Physics 240 (2020) 122180 | 506 | Tauc Plot | 3.215 | -0.155 | 3.37 | 400 | 11.5 | 1 | 4.35 | 0.24 | 55 | 1.83 | 26 | 4 | 8 | 3 | 5 | 1 | 0 | 7.902 | 140 | -0.2567568 | 1 | 0.18 | 5.454545 | 2.7027 | 2.751845 | 0.1397619 | 2.442347 | 0.0225 | 1 | 0 | 0 | 0 | 0 | 0 | 1 | 0 | 0 | 0 | 0 | 0 | 0 | 0 | 0 | 0 | 1 |  |  | molar ratio | 74 | 1.65 | 2 | -0.03851351 | 0.15 | 0.027 | 0.3413472 | 2.018184 | Observed | Observed |  |  |  |  | -0.1879645 | -0.6080645 | 0.2321355 | 0.03296451 | 0 | -0.195209 | 0.040209 |  |  | 0 | 0.1557 | 4
ZnO | Co | 0 | Microwave Combustion | Hydrothermal | Wurtzite | Wurtzite | 19 | 19 | 0 | Real measurement | 100 |  |  | 0 | 100 | J. Mater. Sci. Technol., 2014 | 507 | Tauc Plot | 3.22 | -0.15 | 3.37 | 70 | 19 | 1 | 4.35 | 0.24 | 65 | 1.88 | 27 | 4 | 9 | 2 | 7 | 1 | 0 | 7.881 | 135 | -0.1216216 | 0 | 0.23 | 3.076923 | 2.7027 | 0.3742231 | 0 | 2.944439 | 0 | 1 | 0 | 0 | 0 | 1 | 0 | 0 | 0 | 0 | 0 | 0 | 0 | 0 | 0 | 0 | 0 | 1 |  |  | molar ratio | 74 | 1.65 | 2 | 0 | 0 | 0 | 0 | 1.138463 | Observed | Observed |  |  |  |  | -0.2711531 | -0.6912531 | 0.1489469 | 0.1211531 | 0 | -0.253059 | 0.103059 |  |  | 0 | 0.1544 | 4
ZnO | Co | 0.0069 | Microwave Combustion | Hydrothermal | Wurtzite | Wurtzite | 20 | 20 | 0 | Real measurement | 100 |  |  | 0 | 100 | J. Mater. Sci. Technol., 2014 | 507 | Tauc Plot | 2.94 | -0.43 | 3.37 | 70 | 20 | 1 | 4.35 | 0.24 | 65 | 1.88 | 27 | 4 | 9 | 2 | 7 | 1 | 0 | 7.881 | 135 | -0.1216216 | 0 | 0.23 | 3.076923 | 2.7027 | 0.3742231 | 0.006876304 | 2.995732 | 4.761e-05 | 1 | 0 | 0 | 0 | 1 | 0 | 0 | 0 | 0 | 0 | 0 | 0 | 0 | 0 | 0 | 0 | 1 |  |  | molar ratio | 74 | 1.65 | 2 | -0.0008391892 | 0 | 0.001587 | 0.02059957 | 1.138463 | Observed | Observed |  |  |  |  | -0.3788943 | -0.7989943 | 0.04120569 | -0.05110569 | 0 | -0.433229 | 0.003229 |  |  | 0 | 0.1544 | 4
ZnO | Co | 0.0138 | Microwave Combustion | Hydrothermal | Wurtzite | Wurtzite | 21 | 21 | 0 | Real measurement | 100 |  |  | 0 | 100 | J. Mater. Sci. Technol., 2014 | 507 | Tauc Plot | 2.92 | -0.45 | 3.37 | 70 | 21 | 1 | 4.35 | 0.24 | 65 | 1.88 | 27 | 4 | 9 | 2 | 7 | 1 | 0 | 7.881 | 135 | -0.1216216 | 0 | 0.23 | 3.076923 | 2.7027 | 0.3742231 | 0.01370565 | 3.044522 | 0.00019044 | 1 | 0 | 0 | 0 | 1 | 0 | 0 | 0 | 0 | 0 | 0 | 0 | 0 | 0 | 0 | 0 | 1 |  |  | molar ratio | 74 | 1.65 | 2 | -0.001678378 | 0 | 0.003174 | 0.04172715 | 1.138463 | Observed | Observed |  |  |  |  | -0.403055 | -0.823155 | 0.017045 | -0.046945 | 0 | -0.451789 | 0.001789 |  |  | 0 | 0.1544 | 4
ZnO | Co | 0.0206 | Microwave Combustion | Hydrothermal | Wurtzite | Wurtzite | 21 | 21 | 0 | Real measurement | 100 |  |  | 0 | 100 | J. Mater. Sci. Technol., 2014 | 507 | Tauc Plot | 2.9 | -0.47 | 3.37 | 70 | 21 | 1 | 4.35 | 0.24 | 65 | 1.88 | 27 | 4 | 9 | 2 | 7 | 1 | 0 | 7.881 | 135 | -0.1216216 | 0 | 0.23 | 3.076923 | 2.7027 | 0.3742231 | 0.02039069 | 3.044522 | 0.00042436 | 1 | 0 | 0 | 0 | 1 | 0 | 0 | 0 | 0 | 0 | 0 | 0 | 0 | 0 | 0 | 0 | 1 |  |  | molar ratio | 74 | 1.65 | 2 | -0.002505405 | 0 | 0.004738 | 0.06207991 | 1.138463 | Observed | Observed |  |  |  |  | -0.3986097 | -0.8187097 | 0.02149028 | -0.07139028 | 0 | -0.430022 | -0.039978 |  |  | 0 | 0.1544 | 4
ZnO | Co | 0.0274 | Microwave Combustion | Hydrothermal | Wurtzite | Wurtzite | 24 | 24 | 0 | Real measurement | 100 |  |  | 0 | 100 | J. Mater. Sci. Technol., 2014 | 507 | Tauc Plot | 2.88 | -0.49 | 3.37 | 70 | 24 | 1 | 4.35 | 0.24 | 65 | 1.88 | 27 | 4 | 9 | 2 | 7 | 1 | 0 | 7.881 | 135 | -0.1216216 | 0 | 0.23 | 3.076923 | 2.7027 | 0.3742231 | 0.02703134 | 3.178054 | 0.00075076 | 1 | 0 | 0 | 0 | 1 | 0 | 0 | 0 | 0 | 0 | 0 | 0 | 0 | 0 | 0 | 0 | 1 |  |  | molar ratio | 74 | 1.65 | 2 | -0.003332432 | 0 | 0.006302 | 0.08590705 | 1.138463 | Observed | Observed |  |  |  |  | -0.4107361 | -0.8308361 | 0.009363898 | -0.0792639 | 0 | -0.429492 | -0.060508 |  |  | 0 | 0.1544 | 4
ZnO | Co | 0 | Co-precipitation | Co-Precipitation | Wurtzite | Wurtzite | 35 | 35 | 0 | Real measurement | 100 |  |  | 0 | 100 | J Theor Appl Phys (2016) 10:233-240 | 510 | Tauc Plot | 3.3 | -0.07 | 3.37 | 600 | 35 | 1 | 4.35 | 0.24 | 65 | 1.88 | 27 | 4 | 9 | 2 | 7 | 1 | 0 | 7.881 | 135 | -0.1216216 | 0 | 0.23 | 3.076923 | 2.7027 | 0.3742231 | 0 | 3.555348 | 0 | 1 | 1 | 0 | 0 | 0 | 0 | 0 | 0 | 0 | 0 | 0 | 0 | 0 | 0 | 0 | 0 | 1 |  |  | molar ratio | 74 | 1.65 | 2 | 0 | 0 | 0 | 0 | 1.138463 | Observed | Observed |  |  |  |  | -0.1378906 | -0.5579906 | 0.2822094 | 0.06789056 | 0 | -0.113712 | 0.043712 |  |  | 0 | 0.1544 | 4
ZnO | Co | 0.05 | Co-precipitation | Co-Precipitation | Wurtzite | Wurtzite | 28 | 28 | 0 | Real measurement | 100 |  |  | 0 | 100 | J Theor Appl Phys (2016) 10:233-240 | 510 | Tauc Plot | 3.35 | -0.02 | 3.37 | 600 | 28 | 1 | 4.35 | 0.24 | 65 | 1.88 | 27 | 4 | 9 | 2 | 7 | 1 | 0 | 7.881 | 135 | -0.1216216 | 0 | 0.23 | 3.076923 | 2.7027 | 0.3742231 | 0.04879016 | 3.332205 | 0.0025 | 1 | 1 | 0 | 0 | 0 | 0 | 0 | 0 | 0 | 0 | 0 | 0 | 0 | 0 | 0 | 0 | 1 |  |  | molar ratio | 74 | 1.65 | 2 | -0.006081081 | 0 | 0.0115 | 0.1625788 | 1.138463 | Observed | Observed |  |  |  |  | -0.1047375 | -0.5248375 | 0.3153625 | 0.08473755 | 0 | -0.094312 | 0.074312 |  |  | 0 | 0.1544 | 4
ZnO | Co | 0 | Sol-gel | Sol-Gel | Wurtzite | Wurtzite |  | 16.57 | 1 | L1: group median of ZnO + Sol-Gel | 100 |  |  | 0 | 100 | Al-Neelain University MSc Thesis, 2021 | 511 | Tauc Plot | 2.961 | -0.409 | 3.37 | 130 | 16.57 | 1 | 4.35 | 0.24 | 65 | 1.88 | 27 | 4 | 9 | 2 | 7 | 1 | 0 | 7.881 | 135 | -0.1216216 | 0 | 0.23 | 3.076923 | 2.7027 | 0.3742231 | 0 | 2.807594 | 0 | 1 | 0 | 0 | 0 | 0 | 0 | 1 | 0 | 0 | 0 | 0 | 0 | 0 | 0 | 0 | 0 | 1 |  |  | molar ratio | 74 | 1.65 | 2 | 0 | 0 | 0 | 0 | 1.138463 | IterativeImputer | Observed |  |  |  |  | -0.2687133 | -0.6888133 | 0.1513867 | -0.1402867 | 0 | -0.272215 | -0.136785 |  |  | 0 | 0.1544 | 4
ZnO | Co | 0.4286 | Sol-gel | Sol-Gel | Wurtzite | Wurtzite |  | 16.57 | 1 | L1: group median of ZnO + Sol-Gel | 100 |  |  | 0 | 100 | Al-Neelain University MSc Thesis, 2021 | 511 | Tauc Plot | 2.925 | -0.445 | 3.37 | 130 | 16.57 | 1 | 4.35 | 0.24 | 65 | 1.88 | 27 | 4 | 9 | 2 | 7 | 1 | 0 | 7.881 | 135 | -0.1216216 | 0 | 0.23 | 3.076923 | 2.7027 | 0.3742231 | 0.3566949 | 2.807594 | 0.18369796 | 1 | 0 | 0 | 0 | 0 | 0 | 1 | 0 | 0 | 0 | 0 | 0 | 0 | 0 | 0 | 0 | 1 |  |  | molar ratio | 74 | 1.65 | 2 | -0.05212703 | 0 | 0.098578 | 1.001455 | 1.138463 | IterativeImputer | Observed |  |  |  |  | -0.4055382 | -0.8256382 | 0.01456179 | -0.03946179 | 0 | -0.389624 | -0.055376 |  |  | 0 | 0.1544 | 4
ZnO | Co | 1 | Sol-gel | Sol-Gel | Wurtzite | Wurtzite |  | 16.57 | 1 | L1: group median of ZnO + Sol-Gel | 100 |  |  | 0 | 100 | Al-Neelain University MSc Thesis, 2021 | 511 | Tauc Plot | 3.433 | 0.063 | 3.37 | 130 | 16.57 | 1 | 4.35 | 0.24 | 65 | 1.88 | 27 | 4 | 9 | 2 | 7 | 1 | 0 | 7.881 | 135 | -0.1216216 | 0 | 0.23 | 3.076923 | 2.7027 | 0.3742231 | 0.6931472 | 2.807594 | 1 | 1 | 0 | 0 | 0 | 0 | 0 | 1 | 0 | 0 | 0 | 0 | 0 | 0 | 0 | 0 | 0 | 1 |  |  | molar ratio | 74 | 1.65 | 2 | -0.1216216 | 0 | 0.23 | 1.946076 | 1.138463 | IterativeImputer | Observed |  |  |  |  | -0.3119299 | -0.7320299 | 0.1081701 | 0.3749299 | 0 | -0.00615 | 0.06915 |  |  | 0 | 0.1544 | 4
ZnO | Co | 2.3333 | Sol-gel | Sol-Gel | Wurtzite | Wurtzite |  | 16.57 | 1 | L1: group median of ZnO + Sol-Gel | 100 |  |  | 0 | 100 | Al-Neelain University MSc Thesis, 2021 | 511 | Tauc Plot | 3.379 | 0.009 | 3.37 | 130 | 16.57 | 1 | 4.35 | 0.24 | 65 | 1.88 | 27 | 4 | 9 | 2 | 7 | 1 | 0 | 7.881 | 135 | -0.1216216 | 0 | 0.23 | 3.076923 | 2.7027 | 0.3742231 | 1.203963 | 2.807594 | 5.44428889 | 1 | 0 | 0 | 0 | 0 | 0 | 1 | 0 | 0 | 0 | 0 | 0 | 0 | 0 | 0 | 0 | 1 |  |  | molar ratio | 74 | 1.65 | 2 | -0.2837797 | 0 | 0.536659 | 3.380239 | 1.138463 | IterativeImputer | Observed |  |  |  |  | -0.0701905 | -0.4902905 | 0.3499095 | 0.0791905 | 0 | -0.01401 | 0.02301 |  |  | 0 | 0.1544 | 4
ZnO | Co | 0 | Solution Combustion | Combustion | Wurtzite | Wurtzite | 30 | 30 | 0 | Real measurement | 100 |  |  | 0 | 100 | J. Lumin. 190 (2017) 100-107 | 512 | Tauc Plot | 3.12 | -0.25 | 3.37 | 400 | 30 | 1 | 4.35 | 0.24 | 65 | 1.88 | 27 | 4 | 9 | 2 | 7 | 1 | 0 | 7.881 | 135 | -0.1216216 | 0 | 0.23 | 3.076923 | 2.7027 | 0.3742231 | 0 | 3.401197 | 0 | 1 | 0 | 1 | 0 | 0 | 0 | 0 | 0 | 0 | 0 | 0 | 0 | 0 | 0 | 0 | 0 | 1 |  |  | molar ratio | 74 | 1.65 | 2 | 0 | 0 | 0 | 0 | 1.138463 | Observed | Observed |  |  |  |  | -0.129816 | -0.549916 | 0.290284 | -0.120184 | 0 | -0.18686 | -0.06314 |  |  | 0 | 0.1544 | 4
ZnO | Co | 0.020408 | Solution Combustion | Combustion | Wurtzite | Wurtzite | 18 | 18 | 0 | Real measurement | 100 |  |  | 0 | 100 | J. Lumin. 190 (2017) 100-107 | 512 | Tauc Plot | 3.41 | 0.04 | 3.37 | 400 | 18 | 1 | 4.35 | 0.24 | 65 | 1.88 | 27 | 4 | 9 | 2 | 7 | 1 | 0 | 7.881 | 135 | -0.1216216 | 0 | 0.23 | 3.076923 | 2.7027 | 0.3742231 | 0.02020255 | 2.890372 | 0.000416486464 | 1 | 0 | 1 | 0 | 0 | 0 | 0 | 0 | 0 | 0 | 0 | 0 | 0 | 0 | 0 | 0 | 1 |  |  | molar ratio | 74 | 1.65 | 2 | -0.002482054 | 0 | 0.00469384 | 0.05839287 | 1.138463 | Observed | Observed |  |  |  |  | -0.0743781 | -0.4944781 | 0.3457219 | 0.1143781 | 0 | -0.111914 | 0.151914 |  |  | 0 | 0.1544 | 4
ZnO | Ni | 0 | Chemical Bath Deposition | Sol-Gel | Wurtzite | Wurtzite | 75.8 | 75.8 | 0 | Real measurement | 100 |  |  | 0 | 100 | SSRN preprint 4427887 | 514 | Tauc Plot | 3.07 | -0.3 | 3.37 | 350 | 75.8 | 1 | 4.35 | 0.24 | 69 | 1.91 | 28 | 4 | 10 | 2 | 8 | 1 | 0 | 7.64 | 135 | -0.06756757 | 0 | 0.26 | 2.898551 | 2.7027 | 0.1958507 | 0 | 4.328098 | 0 | 1 | 0 | 0 | 0 | 0 | 0 | 1 | 0 | 0 | 0 | 0 | 0 | 0 | 0 | 0 | 0 | 1 |  |  | molar ratio | 74 | 1.65 | 2 | 0 | 0 | 0 | 0 | 1.072465 | Observed | Observed |  |  |  |  | -0.2143785 | -0.6344785 | 0.2057215 | -0.08562149 | 0 | -0.195227 | -0.104773 |  |  | 0 | 0.083 | 2
ZnO | Ni | 0.020408 | Chemical Bath Deposition | Sol-Gel | Wurtzite | Wurtzite | 56.6 | 56.6 | 0 | Real measurement | 100 |  |  | 0 | 100 | SSRN preprint 4427887 | 514 | Tauc Plot | 3.12 | -0.25 | 3.37 | 350 | 56.6 | 1 | 4.35 | 0.24 | 69 | 1.91 | 28 | 4 | 10 | 2 | 8 | 1 | 0 | 7.64 | 135 | -0.06756757 | 0 | 0.26 | 2.898551 | 2.7027 | 0.1958507 | 0.02020255 | 4.036009 | 0.000416486464 | 1 | 0 | 0 | 0 | 0 | 0 | 1 | 0 | 0 | 0 | 0 | 0 | 0 | 0 | 0 | 0 | 1 |  |  | molar ratio | 74 | 1.65 | 2 | -0.001378919 | 0 | 0.00530608 | 0.08153766 | 1.072465 | Observed | Observed |  |  |  |  | -0.2616181 | -0.6817181 | 0.1584819 | 0.01161806 | 0 | -0.269768 | 0.019768 |  |  | 0 | 0.083 | 2
ZnO | Ni | 0.041667 | Chemical Bath Deposition | Sol-Gel | Wurtzite | Wurtzite | 72.9 | 72.9 | 0 | Real measurement | 100 |  |  | 0 | 100 | SSRN preprint 4427887 | 514 | Tauc Plot | 3.13 | -0.24 | 3.37 | 350 | 72.9 | 1 | 4.35 | 0.24 | 69 | 1.91 | 28 | 4 | 10 | 2 | 8 | 1 | 0 | 7.64 | 135 | -0.06756757 | 0 | 0.26 | 2.898551 | 2.7027 | 0.1958507 | 0.04082231 | 4.289089 | 0.001736138889 | 1 | 0 | 0 | 0 | 0 | 0 | 1 | 0 | 0 | 0 | 0 | 0 | 0 | 0 | 0 | 0 | 1 |  |  | molar ratio | 74 | 1.65 | 2 | -0.002815338 | 0 | 0.01083342 | 0.1750905 | 1.072465 | Observed | Observed |  |  |  |  | -0.2843279 | -0.7044279 | 0.1357721 | 0.04432794 | 0 | -0.267453 | 0.027453 |  |  | 0 | 0.083 | 2
ZnO | Ni | 0.06383 | Chemical Bath Deposition | Sol-Gel | Wurtzite | Wurtzite | 67 | 67 | 0 | Real measurement | 100 |  |  | 0 | 100 | SSRN preprint 4427887 | 514 | Tauc Plot | 3.16 | -0.21 | 3.37 | 350 | 67 | 1 | 4.35 | 0.24 | 69 | 1.91 | 28 | 4 | 10 | 2 | 8 | 1 | 0 | 7.64 | 135 | -0.06756757 | 0 | 0.26 | 2.898551 | 2.7027 | 0.1958507 | 0.0618756 | 4.204693 | 0.0040742689 | 1 | 0 | 0 | 0 | 0 | 0 | 1 | 0 | 0 | 0 | 0 | 0 | 0 | 0 | 0 | 0 | 1 |  |  | molar ratio | 74 | 1.65 | 2 | -0.004312838 | 0 | 0.0165958 | 0.2601679 | 1.072465 | Observed | Observed |  |  |  |  | -0.2808048 | -0.7009048 | 0.1392952 | 0.07080481 | 0 | -0.245925 | 0.035925 |  |  | 0 | 0.083 | 2
ZnO | Ni | 0.086957 | Chemical Bath Deposition | Sol-Gel | Wurtzite | Wurtzite | 70.6 | 70.6 | 0 | Real measurement | 100 |  |  | 0 | 100 | SSRN preprint 4427887 | 514 | Tauc Plot | 3.21 | -0.16 | 3.37 | 350 | 70.6 | 1 | 4.35 | 0.24 | 69 | 1.91 | 28 | 4 | 10 | 2 | 8 | 1 | 0 | 7.64 | 135 | -0.06756757 | 0 | 0.26 | 2.898551 | 2.7027 | 0.1958507 | 0.08338205 | 4.25703 | 0.007561519849 | 1 | 0 | 0 | 0 | 0 | 0 | 1 | 0 | 0 | 0 | 0 | 0 | 0 | 0 | 0 | 0 | 1 |  |  | molar ratio | 74 | 1.65 | 2 | -0.005875473 | 0 | 0.02260882 | 0.3549599 | 1.072465 | Observed | Observed | -0.2680737 | -0.8004134 | 0.1686494 | 0.1080737 | -0.285748 | -0.705848 | 0.134352 | 0.125748 | 1 | -0.253018 | 0.093018 | -0.654551 | 0.097347 | 0 | 0.083 | 2
ZnO | Cr | 0 | Auto-combustion | Combustion | Wurtzite | Wurtzite | 30.7 | 30.7 | 0 | Real measurement | 100 |  |  | 0 | 100 | DOI:10.1088/1674-4926/39/4/043001 | 519 | Tauc Plot | 2.83 | -0.54 | 3.37 | 600 | 30.7 | 1 | 4.35 | 0.24 | 61.5 | 1.66 | 24 | 4 | 6 | 3 | 4 | 1 | 0 | 6.767 | 140 | -0.1689189 | 1 | 0.01 | 4.878049 | 2.7027 | 2.175349 | 0 | 3.424263 | 0 | 1 | 0 | 1 | 0 | 0 | 0 | 0 | 0 | 0 | 0 | 0 | 0 | 0 | 0 | 0 | 0 | 1 |  |  | molar ratio | 74 | 1.65 | 2 | 0 | 0 | 0 | 0 | 1.80488 | Observed | Observed |  |  |  |  | -0.4174399 | -0.8375399 | 0.002660082 | -0.1225601 | 0 | -0.469328 | -0.070672 |  |  | 0 |  | 1
ZnO | Cr | 0.01 | Auto-combustion | Combustion | Wurtzite | Wurtzite | 28.4 | 28.4 | 0 | Real measurement | 100 |  |  | 0 | 100 | DOI:10.1088/1674-4926/39/4/043001 | 519 | Tauc Plot | 2.76 | -0.61 | 3.37 | 600 | 28.4 | 1 | 4.35 | 0.24 | 61.5 | 1.66 | 24 | 4 | 6 | 3 | 4 | 1 | 0 | 6.767 | 140 | -0.1689189 | 1 | 0.01 | 4.878049 | 2.7027 | 2.175349 | 0.009950331 | 3.346389 | 0.0001 | 1 | 0 | 1 | 0 | 0 | 0 | 0 | 0 | 0 | 0 | 0 | 0 | 0 | 0 | 0 | 0 | 1 |  |  | molar ratio | 74 | 1.65 | 2 | -0.001689189 | 0.01 | 0.0001 | 0.03329768 | 1.80488 | Observed | Observed |  |  |  |  | -0.5666779 | -0.9867779 | -0.1465779 | -0.04332211 | 0 | -0.540068 | -0.069932 |  |  | 0 |  | 1
ZnO | Cr | 0.03 | Auto-combustion | Combustion | Wurtzite | Wurtzite | 12.7 | 12.7 | 0 | Real measurement | 100 |  |  | 0 | 100 | DOI:10.1088/1674-4926/39/4/043001 | 519 | Tauc Plot | 2.69 | -0.68 | 3.37 | 600 | 12.7 | 1 | 4.35 | 0.24 | 61.5 | 1.66 | 24 | 4 | 6 | 3 | 4 | 1 | 0 | 6.767 | 140 | -0.1689189 | 1 | 0.01 | 4.878049 | 2.7027 | 2.175349 | 0.0295588 | 2.541602 | 0.0009 | 1 | 0 | 1 | 0 | 0 | 0 | 0 | 0 | 0 | 0 | 0 | 0 | 0 | 0 | 0 | 0 | 1 |  |  | molar ratio | 74 | 1.65 | 2 | -0.005067568 | 0.03 | 0.0003 | 0.07512671 | 1.80488 | Observed | Observed |  |  |  |  | -0.6387646 | -1.058865 | -0.2186646 | -0.04123539 | 0 | -0.581196 | -0.098804 |  |  | 0 |  | 1
ZnO | Cr | 0.05 | Auto-combustion | Combustion | Wurtzite | Wurtzite | 10.3 | 10.3 | 0 | Real measurement | 100 |  |  | 0 | 100 | DOI:10.1088/1674-4926/39/4/043001 | 519 | Tauc Plot | 2.6 | -0.77 | 3.37 | 600 | 10.3 | 1 | 4.35 | 0.24 | 61.5 | 1.66 | 24 | 4 | 6 | 3 | 4 | 1 | 0 | 6.767 | 140 | -0.1689189 | 1 | 0.01 | 4.878049 | 2.7027 | 2.175349 | 0.04879016 | 2.332144 | 0.0025 | 1 | 0 | 1 | 0 | 0 | 0 | 0 | 0 | 0 | 0 | 0 | 0 | 0 | 0 | 0 | 0 | 1 |  |  | molar ratio | 74 | 1.65 | 2 | -0.008445946 | 0.05 | 0.0005 | 0.1137857 | 1.80488 | Observed | Observed | -0.5334087 | -0.5973014 | 0.3717614 | -0.2365913 | -0.7084015 | -1.128501 | -0.2883015 | -0.0615985 | 1 | -0.467531 | -0.302469 | -0.727708 | 0.02419 | 0 |  | 1
ZnO | Cr | 0.07 | Auto-combustion | Combustion | Wurtzite | Wurtzite | 9.2 | 9.2 | 0 | Real measurement | 100 |  |  | 0 | 100 | DOI:10.1088/1674-4926/39/4/043001 | 519 | Tauc Plot | 2.35 | -1.02 | 3.37 | 600 | 9.2 | 1 | 4.35 | 0.24 | 61.5 | 1.66 | 24 | 4 | 6 | 3 | 4 | 1 | 0 | 6.767 | 140 | -0.1689189 | 1 | 0.01 | 4.878049 | 2.7027 | 2.175349 | 0.06765865 | 2.219203 | 0.0049 | 1 | 0 | 1 | 0 | 0 | 0 | 0 | 0 | 0 | 0 | 0 | 0 | 0 | 0 | 0 | 0 | 1 |  |  | molar ratio | 74 | 1.65 | 2 | -0.01182432 | 0.07 | 0.0007 | 0.1501483 | 1.80488 | Observed | Observed | -0.4574287 | -0.5805687 | 0.3884942 | -0.5625713 | -0.9238799 | -1.34398 | -0.5037799 | -0.09612014 | 1 | -0.387808 | -0.632192 | -0.653195 | 0.098703 | 0 |  | 1
ZnO | Cr | 0.09 | Auto-combustion | Combustion | Wurtzite | Wurtzite | 11.3 | 11.3 | 0 | Real measurement | 100 |  |  | 0 | 100 | DOI:10.1088/1674-4926/39/4/043001 | 519 | Tauc Plot | 2.41 | -0.96 | 3.37 | 600 | 11.3 | 1 | 4.35 | 0.24 | 61.5 | 1.66 | 24 | 4 | 6 | 3 | 4 | 1 | 0 | 6.767 | 140 | -0.1689189 | 1 | 0.01 | 4.878049 | 2.7027 | 2.175349 | 0.0861777 | 2.424803 | 0.0081 | 1 | 0 | 1 | 0 | 0 | 0 | 0 | 0 | 0 | 0 | 0 | 0 | 0 | 0 | 0 | 0 | 1 |  |  | molar ratio | 74 | 1.65 | 2 | -0.0152027 | 0.09 | 0.0009 | 0.2089639 | 1.80488 | Observed | Observed | -0.5163455 | -0.5868563 | 0.3822065 | -0.4436545 | -0.6718024 | -1.091902 | -0.2517024 | -0.2881976 | 1 | -0.392973 | -0.567027 | -0.680991 | 0.070907 | 0 |  | 1
ZnO | Ni | 0 | Solid-state reaction | Combustion | Wurtzite | Wurtzite | 28.315 | 28.315 | 0 | Real measurement | 100 |  |  | 0 | 100 | DOI:10.1007/s10854-021-05250-9 | 520 | Tauc Plot | 3.13 | -0.24 | 3.37 | 1000 | 28.315 | 1 | 4.35 | 0.24 | 69 | 1.91 | 28 | 4 | 10 | 2 | 8 | 1 | 0 | 7.64 | 135 | -0.06756757 | 0 | 0.26 | 2.898551 | 2.7027 | 0.1958507 | 0 | 3.343392 | 0 | 1 | 0 | 1 | 0 | 0 | 0 | 0 | 0 | 0 | 0 | 0 | 0 | 0 | 0 | 0 | 0 | 1 |  |  | molar ratio | 74 | 1.65 | 2 | 0 | 0 | 0 | 0 | 1.072465 | Observed | Observed | -0.240185 | -0.7889839 | 0.180079 | 0.0001849741 | -0.2272947 | -0.6473947 | 0.1928053 | -0.01270526 | 1 | -0.266215 | 0.026215 | -0.605709 | 0.146188 | 0 | 0.083 | 2
ZnO | Ni | 0.025 | Solid-state reaction | Combustion | Wurtzite | Wurtzite | 41.769 | 41.769 | 0 | Real measurement | 100 |  |  | 0 | 100 | DOI:10.1007/s10854-021-05250-9 | 520 | Tauc Plot | 3.071 | -0.299 | 3.37 | 1000 | 41.769 | 1 | 4.35 | 0.24 | 69 | 1.91 | 28 | 4 | 10 | 2 | 8 | 1 | 0 | 7.64 | 135 | -0.06756757 | 0 | 0.26 | 2.898551 | 2.7027 | 0.1958507 | 0.02469261 | 3.732154 | 0.000625 | 1 | 0 | 1 | 0 | 0 | 0 | 0 | 0 | 0 | 0 | 0 | 0 | 0 | 0 | 0 | 0 | 1 |  |  | molar ratio | 74 | 1.65 | 2 | -0.001689189 | 0 | 0.0065 | 0.09215664 | 1.072465 | Observed | Observed | -0.3511228 | -0.8299633 | 0.1390996 | 0.05212285 | -0.3108065 | -0.7309065 | 0.1092935 | 0.01180649 | 1 | -0.345238 | 0.046238 | -0.68096 | 0.070938 | 0 | 0.083 | 2
ZnO | Ni | 0.05 | Solid-state reaction | Combustion | Wurtzite | Wurtzite | 36.297 | 36.297 | 0 | Real measurement | 100 |  |  | 0 | 100 | DOI:10.1007/s10854-021-05250-9 | 520 | Tauc Plot | 3.012 | -0.358 | 3.37 | 1000 | 36.297 | 1 | 4.35 | 0.24 | 69 | 1.91 | 28 | 4 | 10 | 2 | 8 | 1 | 0 | 7.64 | 135 | -0.06756757 | 0 | 0.26 | 2.898551 | 2.7027 | 0.1958507 | 0.04879016 | 3.591735 | 0.0025 | 1 | 0 | 1 | 0 | 0 | 0 | 0 | 0 | 0 | 0 | 0 | 0 | 0 | 0 | 0 | 0 | 1 |  |  | molar ratio | 74 | 1.65 | 2 | -0.003378378 | 0 | 0.013 | 0.1752413 | 1.072465 | Observed | Observed | -0.3164325 | -0.8566819 | 0.112381 | -0.04156746 | -0.3314622 | -0.7515622 | 0.08863782 | -0.02653782 | 1 | -0.339301 | -0.018699 | -0.675491 | 0.076407 | 0 | 0.083 | 2
ZnO | Ni | 0.1 | Solid-state reaction | Combustion | Wurtzite | Wurtzite | 38.577 | 38.577 | 0 | Real measurement | 100 |  |  | 0 | 100 | DOI:10.1007/s10854-021-05250-9 | 520 | Tauc Plot | 2.98 | -0.39 | 3.37 | 1000 | 38.577 | 1 | 4.35 | 0.24 | 69 | 1.91 | 28 | 4 | 10 | 2 | 8 | 1 | 0 | 7.64 | 135 | -0.06756757 | 0 | 0.26 | 2.898551 | 2.7027 | 0.1958507 | 0.09531018 | 3.652656 | 0.01 | 1 | 0 | 1 | 0 | 0 | 0 | 0 | 0 | 0 | 0 | 0 | 0 | 0 | 0 | 0 | 0 | 1 |  |  | molar ratio | 74 | 1.65 | 2 | -0.006756757 | 0 | 0.026 | 0.3481353 | 1.072465 | Observed | Observed |  |  |  |  | -0.3807261 | -0.8008261 | 0.03937391 | -0.009273909 | 0 | -0.35607 | -0.03393 |  |  | 0 | 0.083 | 2
ZnO | Ni | 0.2 | Solid-state reaction | Combustion | Wurtzite | Wurtzite | 37.311 | 37.311 | 0 | Real measurement | 100 |  |  | 0 | 100 | DOI:10.1007/s10854-021-05250-9 | 520 | Tauc Plot | 2.91 | -0.46 | 3.37 | 1000 | 37.311 | 1 | 4.35 | 0.24 | 69 | 1.91 | 28 | 4 | 10 | 2 | 8 | 1 | 0 | 7.64 | 135 | -0.06756757 | 0 | 0.26 | 2.898551 | 2.7027 | 0.1958507 | 0.1823216 | 3.619288 | 0.04 | 1 | 0 | 1 | 0 | 0 | 0 | 0 | 0 | 0 | 0 | 0 | 0 | 0 | 0 | 0 | 0 | 1 |  |  | molar ratio | 74 | 1.65 | 2 | -0.01351351 | 0 | 0.052 | 0.6598743 | 1.072465 | Observed | Observed |  |  |  |  | -0.4491938 | -0.8692938 | -0.02909384 | -0.01080616 | 0 | -0.447909 | -0.012091 |  |  | 0 | 0.083 | 2
ZnO | Ce | 0 | Sol-gel | Sol-Gel | Wurtzite | Wurtzite | 20 | 20 | 0 | Real measurement | 100 |  |  | 0 | 100 | DOI:10.1016/j.ijleo.2015.06.026 | 528 | Tauc Plot (Kubelka-Munk) | 3.18 | -0.19 | 3.37 | 500 | 20 | 1 | 4.35 | 0.24 | 101 | 1.12 | 58 | 6 | 3 | 3 | 0 | 0 | 1 | 5.539 | 185 | 0.3648649 | 1 | -0.53 | 2.970297 | 2.7027 | 0.267597 | 0 | 2.995732 | 0 | 0 | 0 | 0 | 0 | 0 | 0 | 1 | 0 | 0 | 0 | 0 | 0 | 0 | 0 | 0 | 0 | 1 |  |  | molar ratio | 74 | 1.65 | 2 | 0 | 0 | 0 | 0 | 1.099011 | Observed | Observed |  |  |  |  | -0.09745817 | -0.5175582 | 0.3226418 | -0.09254183 | 0 | -0.119487 | -0.070513 |  |  | 0 | 0.0389 | 2
ZnO | Ce | 0.003 | Sol-gel | Sol-Gel | Wurtzite | Wurtzite | 17 | 17 | 0 | Real measurement | 100 |  |  | 0 | 100 | DOI:10.1016/j.ijleo.2015.06.026 | 528 | Tauc Plot (Kubelka-Munk) | 3.14 | -0.23 | 3.37 | 500 | 17 | 1 | 4.35 | 0.24 | 101 | 1.12 | 58 | 6 | 3 | 3 | 0 | 0 | 1 | 5.539 | 185 | 0.3648649 | 1 | -0.53 | 2.970297 | 2.7027 | 0.267597 | 0.002995509 | 2.833213 | 9e-06 | 0 | 0 | 0 | 0 | 0 | 0 | 1 | 0 | 0 | 0 | 0 | 0 | 0 | 0 | 0 | 0 | 1 |  |  | molar ratio | 74 | 1.65 | 2 | 0.001094595 | 0.003 | -0.00159 | 0.008486916 | 1.099011 | Observed | Observed |  |  |  |  | -0.162755 | -0.582855 | 0.257345 | -0.06724501 | 0 | -0.155878 | -0.074122 |  |  | 0 | 0.0389 | 2
ZnO | Ce | 0.01 | Sol-gel | Sol-Gel | Wurtzite | Wurtzite | 16 | 16 | 0 | Real measurement | 100 |  |  | 0 | 100 | DOI:10.1016/j.ijleo.2015.06.026 | 528 | Tauc Plot (Kubelka-Munk) | 3.13 | -0.24 | 3.37 | 500 | 16 | 1 | 4.35 | 0.24 | 101 | 1.12 | 58 | 6 | 3 | 3 | 0 | 0 | 1 | 5.539 | 185 | 0.3648649 | 1 | -0.53 | 2.970297 | 2.7027 | 0.267597 | 0.009950331 | 2.772589 | 0.0001 | 0 | 0 | 0 | 0 | 0 | 0 | 1 | 0 | 0 | 0 | 0 | 0 | 0 | 0 | 0 | 0 | 1 |  |  | molar ratio | 74 | 1.65 | 2 | 0.003648649 | 0.01 | -0.0053 | 0.02758818 | 1.099011 | Observed | Observed |  |  |  |  | -0.1662553 | -0.5863553 | 0.2538447 | -0.07374472 | 0 | -0.208119 | -0.031881 |  |  | 0 | 0.0389 | 2
ZnO | Ce | 0 | Hydrothermal | Hydrothermal | Wurtzite | Wurtzite | 84 | 84 | 0 | Real measurement | 100 |  |  | 0 | 100 | DOI:10.1088/1757-899X/172/1/012037 | 529 | Tauc Plot (Kubelka-Munk) | 3.23 | -0.14 | 3.37 | 95 | 84 | 1 | 4.35 | 0.24 | 101 | 1.12 | 58 | 6 | 3 | 3 | 0 | 0 | 1 | 5.539 | 185 | 0.3648649 | 1 | -0.53 | 2.970297 | 2.7027 | 0.267597 | 0 | 4.430817 | 0 | 0 | 0 | 0 | 0 | 1 | 0 | 0 | 0 | 0 | 0 | 0 | 0 | 0 | 0 | 0 | 0 | 1 |  |  | molar ratio | 74 | 1.65 | 2 | 0 | 0 | 0 | 0 | 1.099011 | Observed | Observed |  |  |  |  | -0.1880418 | -0.6081418 | 0.2320582 | 0.04804178 | 0 | -0.155688 | 0.015688 |  |  | 0 | 0.0389 | 2
ZnO | Ce | 0.03 | Hydrothermal | Hydrothermal | Wurtzite | Wurtzite | 74 | 74 | 0 | Real measurement | 100 |  |  | 0 | 100 | DOI:10.1088/1757-899X/172/1/012037 | 529 | Tauc Plot (Kubelka-Munk) | 3.18 | -0.19 | 3.37 | 95 | 74 | 1 | 4.35 | 0.24 | 101 | 1.12 | 58 | 6 | 3 | 3 | 0 | 0 | 1 | 5.539 | 185 | 0.3648649 | 1 | -0.53 | 2.970297 | 2.7027 | 0.267597 | 0.0295588 | 4.304065 | 0.0009 | 0 | 0 | 0 | 0 | 1 | 0 | 0 | 0 | 0 | 0 | 0 | 0 | 0 | 0 | 0 | 0 | 1 |  |  | molar ratio | 74 | 1.65 | 2 | 0.01094595 | 0.03 | -0.0159 | 0.127223 | 1.099011 | Observed | Observed |  |  |  |  | -0.1908504 | -0.6109504 | 0.2292496 | 0.0008504171 | 0 | -0.2304 | 0.0404 |  |  | 0 | 0.0389 | 2
ZnO | V | 0 | Co-precipitation | Co-Precipitation | Wurtzite | Wurtzite | 25 | 25 | 0 | Real measurement | 100 |  |  | 0 | 100 | DOI:10.1007/s12034-021-02650-9 | 530 | Tauc Plot | 3.18 | -0.19 | 3.37 | 400 | 25 | 1 | 4.35 | 0.24 | 54 | 1.63 | 23 | 4 | 5 | 5 | 3 | 1 | 0 | 6.746 | 135 | -0.2702703 | 3 | -0.02 | 9.259259 | 2.7027 | 6.556559 | 0 | 3.218876 | 0 | 1 | 1 | 0 | 0 | 0 | 0 | 0 | 0 | 0 | 0 | 0 | 0 | 0 | 0 | 0 | 0 | 1 |  |  | molar ratio | 74 | 1.65 | 2 | 0 | 0 | 0 | 0 | 3.425929 | Observed | Observed |  |  |  |  | -0.2970476 | -0.7171476 | 0.1230524 | 0.1070476 | 0 | -0.225724 | 0.035724 |  |  | 0 |  | 1
ZnO | V | 0.02 | Co-precipitation | Co-Precipitation | Wurtzite | Wurtzite | 22 | 22 | 0 | Real measurement | 100 |  |  | 0 | 100 | DOI:10.1007/s12034-021-02650-9 | 530 | Tauc Plot | 2.81 | -0.56 | 3.37 | 400 | 22 | 1 | 4.35 | 0.24 | 54 | 1.63 | 23 | 4 | 5 | 5 | 3 | 1 | 0 | 6.746 | 135 | -0.2702703 | 3 | -0.02 | 9.259259 | 2.7027 | 6.556559 | 0.01980263 | 3.091042 | 0.0004 | 1 | 1 | 0 | 0 | 0 | 0 | 0 | 0 | 0 | 0 | 0 | 0 | 0 | 0 | 0 | 0 | 1 |  |  | molar ratio | 74 | 1.65 | 2 | -0.005405405 | 0.06 | -0.0004 | 0.06121076 | 3.425929 | Observed | Observed | -0.4792308 | -0.926757 | 0.04230584 | -0.0807692 | -0.5153466 | -0.9354466 | -0.09524665 | -0.04465335 | 1 | -0.503097 | -0.056903 | -0.82788 | -0.075983 | 0 |  | 1
ZnO | V | 0.04 | Co-precipitation | Co-Precipitation | Wurtzite | Wurtzite | 28 | 28 | 0 | Real measurement | 100 |  |  | 0 | 100 | DOI:10.1007/s12034-021-02650-9 | 530 | Tauc Plot | 2.79 | -0.58 | 3.37 | 400 | 28 | 1 | 4.35 | 0.24 | 54 | 1.63 | 23 | 4 | 5 | 5 | 3 | 1 | 0 | 6.746 | 135 | -0.2702703 | 3 | -0.02 | 9.259259 | 2.7027 | 6.556559 | 0.03922071 | 3.332205 | 0.0016 | 1 | 1 | 0 | 0 | 0 | 0 | 0 | 0 | 0 | 0 | 0 | 0 | 0 | 0 | 0 | 0 | 1 |  |  | molar ratio | 74 | 1.65 | 2 | -0.01081081 | 0.12 | -0.0008 | 0.1306914 | 3.425929 | Observed | Observed |  |  |  |  | -0.515035 | -0.935135 | -0.09493499 | -0.06496501 | 0 | -0.504107 | -0.075893 |  |  | 0 |  | 1
ZnO | V | 0.06 | Co-precipitation | Co-Precipitation | Wurtzite | Wurtzite | 27 | 27 | 0 | Real measurement | 100 |  |  | 0 | 100 | DOI:10.1007/s12034-021-02650-9 | 530 | Tauc Plot | 2.89 | -0.48 | 3.37 | 400 | 27 | 1 | 4.35 | 0.24 | 54 | 1.63 | 23 | 4 | 5 | 5 | 3 | 1 | 0 | 6.746 | 135 | -0.2702703 | 3 | -0.02 | 9.259259 | 2.7027 | 6.556559 | 0.05826891 | 3.295837 | 0.0036 | 1 | 1 | 0 | 0 | 0 | 0 | 0 | 0 | 0 | 0 | 0 | 0 | 0 | 0 | 0 | 0 | 1 |  |  | molar ratio | 74 | 1.65 | 2 | -0.01621622 | 0.18 | -0.0012 | 0.1920448 | 3.425929 | Observed | Observed | -0.3403551 | -0.9265902 | 0.04247262 | -0.1396449 | -0.4630623 | -0.8831623 | -0.04296228 | -0.01693772 | 1 | -0.380052 | -0.099948 | -0.798727 | -0.046829 | 0 |  | 1
SnO2 | Co | 0 | SILAR | Sol-Gel | Rutile | Rutile | 20.84 | 20.84 | 0 | Real measurement | 100 |  |  | 0 | 100 | DOI:10.35378/gujs.912709 | 601 | Tauc Plot | 2.6 | -1 | 3.6 | 400 | 20.84 | 2 | 4.5 | 0.3 | 65 | 1.88 | 27 | 4 | 9 | 2 | 7 | 1 | 0 | 7.881 | 135 | -0.05797101 | -2 | -0.08 | 3.076923 | 5.7971 | -2.720177 | 0 | 3.036874 | 0 | 1 | 0 | 0 | 0 | 0 | 0 | 1 | 0 | 0 | 0 | 0 | 0 | 0 | 0 | 1 | 0 | 0 |  |  | molar ratio | 69 | 1.96 | 4 | 0 | 0 | 0 | 0 | 0.5307694 | Observed | Observed | -0.5180926 | -1.217762 | -0.2486991 | -0.4819074 | -0.9126416 | -1.332742 | -0.4925416 | -0.08735844 | 1 | -0.529148 | -0.470852 | -0.949339 | -0.197441 | 1 | 0.8009 | 4
SnO2 | Co | 0.005 | SILAR | Sol-Gel | Rutile | Rutile | 25.18 | 25.18 | 0 | Real measurement | 100 |  |  | 0 | 100 | DOI:10.35378/gujs.912709 | 601 | Tauc Plot | 1.8 | -1.8 | 3.6 | 400 | 25.18 | 2 | 4.5 | 0.3 | 65 | 1.88 | 27 | 4 | 9 | 2 | 7 | 1 | 0 | 7.881 | 135 | -0.05797101 | -2 | -0.08 | 3.076923 | 5.7971 | -2.720177 | 0.004987542 | 3.22605 | 2.5e-05 | 1 | 0 | 0 | 0 | 0 | 0 | 1 | 0 | 0 | 0 | 0 | 0 | 0 | 0 | 1 | 0 | 0 |  |  | molar ratio | 69 | 1.96 | 4 | -0.0002898551 | -0.01 | -0.0004 | 0.01609006 | 0.5307694 | Observed | Observed |  |  |  |  | -1.690507 | -2.110607 | -1.270407 | -0.1094927 | 0 | -1.677666 | -0.122334 |  |  | 1 | 0.8009 | 4
SnO2 | Co | 0.01 | SILAR | Sol-Gel | Rutile | Rutile | 21.38 | 21.38 | 0 | Real measurement | 100 |  |  | 0 | 100 | DOI:10.35378/gujs.912709 | 601 | Tauc Plot | 1.9 | -1.7 | 3.6 | 400 | 21.38 | 2 | 4.5 | 0.3 | 65 | 1.88 | 27 | 4 | 9 | 2 | 7 | 1 | 0 | 7.881 | 135 | -0.05797101 | -2 | -0.08 | 3.076923 | 5.7971 | -2.720177 | 0.009950331 | 3.062456 | 0.0001 | 1 | 0 | 0 | 0 | 0 | 0 | 1 | 0 | 0 | 0 | 0 | 0 | 0 | 0 | 1 | 0 | 0 |  |  | molar ratio | 69 | 1.96 | 4 | -0.0005797101 | -0.02 | -0.0008 | 0.03047245 | 0.5307694 | Observed | Observed |  |  |  |  | -1.480363 | -1.900463 | -1.060263 | -0.2196372 | 0 | -1.481137 | -0.218863 |  |  | 1 | 0.8009 | 4
SnO2 | Co | 0.02 | SILAR | Sol-Gel | Rutile | Rutile | 14.91 | 14.91 | 0 | Real measurement | 100 |  |  | 0 | 100 | DOI:10.35378/gujs.912709 | 601 | Tauc Plot | 2.2 | -1.4 | 3.6 | 400 | 14.91 | 2 | 4.5 | 0.3 | 65 | 1.88 | 27 | 4 | 9 | 2 | 7 | 1 | 0 | 7.881 | 135 | -0.05797101 | -2 | -0.08 | 3.076923 | 5.7971 | -2.720177 | 0.01980263 | 2.702032 | 0.0004 | 1 | 0 | 0 | 0 | 0 | 0 | 1 | 0 | 0 | 0 | 0 | 0 | 0 | 0 | 1 | 0 | 0 |  |  | molar ratio | 69 | 1.96 | 4 | -0.00115942 | -0.04 | -0.0016 | 0.05350734 | 0.5307694 | Observed | Observed |  |  |  |  | -1.284038 | -1.704138 | -0.8639377 | -0.1159623 | 0 | -1.212354 | -0.187646 |  |  | 1 | 0.8009 | 4
SnO2 | Co | 0.04 | SILAR | Sol-Gel | Rutile | Rutile | 20.3 | 20.3 | 0 | Real measurement | 100 |  |  | 0 | 100 | DOI:10.35378/gujs.912709 | 601 | Tauc Plot | 2.3 | -1.3 | 3.6 | 400 | 20.3 | 2 | 4.5 | 0.3 | 65 | 1.88 | 27 | 4 | 9 | 2 | 7 | 1 | 0 | 7.881 | 135 | -0.05797101 | -2 | -0.08 | 3.076923 | 5.7971 | -2.720177 | 0.03922071 | 3.010621 | 0.0016 | 1 | 0 | 0 | 0 | 0 | 0 | 1 | 0 | 0 | 0 | 0 | 0 | 0 | 0 | 1 | 0 | 0 |  |  | molar ratio | 69 | 1.96 | 4 | -0.002318841 | -0.08 | -0.0032 | 0.1180787 | 0.5307694 | Observed | Observed |  |  |  |  | -1.14092 | -1.56102 | -0.7208202 | -0.1590798 | 0 | -1.190539 | -0.109461 |  |  | 1 | 0.8009 | 4
SnO2 | Co | 0 | Spray Pyrolysis | Spray-Pyrolysis | Rutile | Rutile |  | 43.6 | 1 | L1: group median of SnO2 + Spray-Pyrolysis | 100 |  |  | 0 | 100 | DOI:10.1166/jno.2025.3781 | 602 | Tauc Plot | 3.99 | 0.39 | 3.6 | 550 | 43.6 | 2 | 4.5 | 0.3 | 65 | 1.88 | 27 | 4 | 9 | 2 | 7 | 1 | 0 | 7.881 | 135 | -0.05797101 | -2 | -0.08 | 3.076923 | 5.7971 | -2.720177 | 0 | 3.775057 | 0 | 1 | 0 | 0 | 0 | 0 | 0 | 0 | 1 | 0 | 0 | 0 | 0 | 0 | 0 | 1 | 0 | 0 |  |  | molar ratio | 69 | 1.96 | 4 | 0 | 0 | 0 | 0 | 0.5307694 | IterativeImputer | Observed |  |  |  |  | 0.3469113 | -0.07318875 | 0.7670113 | 0.04308875 | 0 | 0.343387 | 0.046613 |  |  | 1 | 0.8009 | 4
SnO2 | Co | 0.01 | Spray Pyrolysis | Spray-Pyrolysis | Rutile | Rutile |  | 43.6 | 1 | L1: group median of SnO2 + Spray-Pyrolysis | 100 |  |  | 0 | 100 | DOI:10.1166/jno.2025.3781 | 602 | Tauc Plot | 4 | 0.4 | 3.6 | 550 | 43.6 | 2 | 4.5 | 0.3 | 65 | 1.88 | 27 | 4 | 9 | 2 | 7 | 1 | 0 | 7.881 | 135 | -0.05797101 | -2 | -0.08 | 3.076923 | 5.7971 | -2.720177 | 0.009950331 | 3.775057 | 0.0001 | 1 | 0 | 0 | 0 | 0 | 0 | 0 | 1 | 0 | 0 | 0 | 0 | 0 | 0 | 1 | 0 | 0 |  |  | molar ratio | 69 | 1.96 | 4 | -0.0005797101 | -0.02 | -0.0008 | 0.03756307 | 0.5307694 | IterativeImputer | Observed |  |  |  |  | 0.1434983 | -0.2766017 | 0.5635983 | 0.2565017 | 0 | 0.240595 | 0.159405 |  |  | 1 | 0.8009 | 4
SnO2 | Co | 0.02 | Spray Pyrolysis | Spray-Pyrolysis | Rutile | Rutile |  | 43.6 | 1 | L1: group median of SnO2 + Spray-Pyrolysis | 100 |  |  | 0 | 100 | DOI:10.1166/jno.2025.3781 | 602 | Tauc Plot | 4.04 | 0.44 | 3.6 | 550 | 43.6 | 2 | 4.5 | 0.3 | 65 | 1.88 | 27 | 4 | 9 | 2 | 7 | 1 | 0 | 7.881 | 135 | -0.05797101 | -2 | -0.08 | 3.076923 | 5.7971 | -2.720177 | 0.01980263 | 3.775057 | 0.0004 | 1 | 0 | 0 | 0 | 0 | 0 | 0 | 1 | 0 | 0 | 0 | 0 | 0 | 0 | 1 | 0 | 0 |  |  | molar ratio | 69 | 1.96 | 4 | -0.00115942 | -0.04 | -0.0016 | 0.07475605 | 0.5307694 | IterativeImputer | Observed | 0.265713 | -0.3126537 | 0.6564092 | 0.174287 | 0.155109 | -0.264991 | 0.575209 | 0.284891 | 1 | 0.195164 | 0.244836 | -0.216391 | 0.535506 | 1 | 0.8009 | 4
SnO2 | Co | 0.04 | Spray Pyrolysis | Spray-Pyrolysis | Rutile | Rutile |  | 43.6 | 1 | L1: group median of SnO2 + Spray-Pyrolysis | 100 |  |  | 0 | 100 | DOI:10.1166/jno.2025.3781 | 602 | Tauc Plot | 4.07 | 0.47 | 3.6 | 550 | 43.6 | 2 | 4.5 | 0.3 | 65 | 1.88 | 27 | 4 | 9 | 2 | 7 | 1 | 0 | 7.881 | 135 | -0.05797101 | -2 | -0.08 | 3.076923 | 5.7971 | -2.720177 | 0.03922071 | 3.775057 | 0.0016 | 1 | 0 | 0 | 0 | 0 | 0 | 0 | 1 | 0 | 0 | 0 | 0 | 0 | 0 | 1 | 0 | 0 |  |  | molar ratio | 69 | 1.96 | 4 | -0.002318841 | -0.08 | -0.0032 | 0.1480604 | 0.5307694 | IterativeImputer | Observed | 0.2873515 | -0.3739261 | 0.5951368 | 0.1826485 | 0.3729831 | -0.04711693 | 0.7930831 | 0.09701693 | 1 | 0.276439 | 0.193561 | -0.180416 | 0.571482 | 1 | 0.8009 | 4
SnO2 | Co | 0.05 | Spray Pyrolysis | Spray-Pyrolysis | Rutile | Rutile |  | 43.6 | 1 | L1: group median of SnO2 + Spray-Pyrolysis | 100 |  |  | 0 | 100 | DOI:10.1166/jno.2025.3781 | 602 | Tauc Plot | 4.09 | 0.49 | 3.6 | 550 | 43.6 | 2 | 4.5 | 0.3 | 65 | 1.88 | 27 | 4 | 9 | 2 | 7 | 1 | 0 | 7.881 | 135 | -0.05797101 | -2 | -0.08 | 3.076923 | 5.7971 | -2.720177 | 0.04879016 | 3.775057 | 0.0025 | 1 | 0 | 0 | 0 | 0 | 0 | 0 | 1 | 0 | 0 | 0 | 0 | 0 | 0 | 1 | 0 | 0 |  |  | molar ratio | 69 | 1.96 | 4 | -0.002898551 | -0.1 | -0.004 | 0.1841857 | 0.5307694 | IterativeImputer | Observed | 0.3285508 | -0.2469811 | 0.7220818 | 0.1614492 | 0.4070481 | -0.01305193 | 0.8271481 | 0.08295193 | 1 | 0.320807 | 0.169193 | -0.152922 | 0.598975 | 1 | 0.8009 | 4
SnO2 | Co | 0.06 | Spray Pyrolysis | Spray-Pyrolysis | Rutile | Rutile |  | 43.6 | 1 | L1: group median of SnO2 + Spray-Pyrolysis | 100 |  |  | 0 | 100 | DOI:10.1166/jno.2025.3781 | 602 | Tauc Plot | 4.07 | 0.47 | 3.6 | 550 | 43.6 | 2 | 4.5 | 0.3 | 65 | 1.88 | 27 | 4 | 9 | 2 | 7 | 1 | 0 | 7.881 | 135 | -0.05797101 | -2 | -0.08 | 3.076923 | 5.7971 | -2.720177 | 0.05826891 | 3.775057 | 0.0036 | 1 | 0 | 0 | 0 | 0 | 0 | 0 | 1 | 0 | 0 | 0 | 0 | 0 | 0 | 1 | 0 | 0 |  |  | molar ratio | 69 | 1.96 | 4 | -0.003478261 | -0.12 | -0.0048 | 0.2199685 | 0.5307694 | IterativeImputer | Observed |  |  |  |  | 0.4114587 | -0.008641312 | 0.8315587 | 0.05854131 | 0 | 0.366254 | 0.103746 |  |  | 1 | 0.8009 | 4
SnO2 | Co | 0.1 | Spray Pyrolysis | Spray-Pyrolysis | Rutile | Rutile |  | 43.6 | 1 | L1: group median of SnO2 + Spray-Pyrolysis | 100 |  |  | 0 | 100 | DOI:10.1166/jno.2025.3781 | 602 | Tauc Plot | 4.03 | 0.43 | 3.6 | 550 | 43.6 | 2 | 4.5 | 0.3 | 65 | 1.88 | 27 | 4 | 9 | 2 | 7 | 1 | 0 | 7.881 | 135 | -0.05797101 | -2 | -0.08 | 3.076923 | 5.7971 | -2.720177 | 0.09531018 | 3.775057 | 0.01 | 1 | 0 | 0 | 0 | 0 | 0 | 0 | 1 | 0 | 0 | 0 | 0 | 0 | 0 | 1 | 0 | 0 |  |  | molar ratio | 69 | 1.96 | 4 | -0.005797101 | -0.2 | -0.008 | 0.3598014 | 0.5307694 | IterativeImputer | Observed | 0.3587481 | -0.2563863 | 0.7126765 | 0.07125189 | 0.3936617 | -0.02643829 | 0.8137617 | 0.03633829 | 1 | 0.378797 | 0.051203 | -0.071063 | 0.680835 | 1 | 0.8009 | 4
SnO2 | Sr | 0 | Sol-gel | Sol-Gel | Rutile | Rutile | 11.2 | 11.2 | 0 | Real measurement | 100 |  |  | 0 | 100 | DOI:10.1016/j.apsusc.2018.08.182 | 604 | Tauc Plot | 4.14 | 0.54 | 3.6 | 550 | 11.2 | 2 | 4.5 | 0.3 | 118 | 0.95 | 38 | 5 | 2 | 2 | 0 | 0 | 0 | 5.695 | 200 | 0.7101449 | -2 | -1.01 | 1.694915 | 5.7971 | -4.102185 | 0 | 2.415914 | 0 | 0 | 0 | 0 | 0 | 0 | 0 | 1 | 0 | 0 | 0 | 0 | 0 | 0 | 0 | 1 | 0 | 0 |  |  | molar ratio | 69 | 1.96 | 4 | 0 | 0 | 0 | 0 | 0.292373 | Observed | Observed | 0.09280097 | -0.5353063 | 0.4337565 | 0.447199 | 0.1066626 | -0.3134374 | 0.5267626 | 0.4333374 | 1 | 0.110933 | 0.429067 | -0.386345 | 0.365553 | 0 |  | 1
SnO2 | Sr | 0.03 | Sol-gel | Sol-Gel | Rutile | Rutile | 9.8 | 9.8 | 0 | Real measurement | 100 |  |  | 0 | 100 | DOI:10.1016/j.apsusc.2018.08.182 | 604 | Tauc Plot | 3.78 | 0.18 | 3.6 | 550 | 9.8 | 2 | 4.5 | 0.3 | 118 | 0.95 | 38 | 5 | 2 | 2 | 0 | 0 | 0 | 5.695 | 200 | 0.7101449 | -2 | -1.01 | 1.694915 | 5.7971 | -4.102185 | 0.0295588 | 2.282382 | 0.0009 | 0 | 0 | 0 | 0 | 0 | 0 | 1 | 0 | 0 | 0 | 0 | 0 | 0 | 0 | 1 | 0 | 0 |  |  | molar ratio | 69 | 1.96 | 4 | 0.02130435 | -0.06 | -0.0303 | 0.06746449 | 0.292373 | Observed | Observed |  |  |  |  | 0.157103 | -0.262997 | 0.577203 | 0.02289699 | 0 | 0.126076 | 0.053924 |  |  | 0 |  | 1
SnO2 | Sr | 0.05 | Sol-gel | Sol-Gel | Rutile | Rutile | 8.3 | 8.3 | 0 | Real measurement | 100 |  |  | 0 | 100 | DOI:10.1016/j.apsusc.2018.08.182 | 604 | Tauc Plot | 3.71 | 0.11 | 3.6 | 550 | 8.3 | 2 | 4.5 | 0.3 | 118 | 0.95 | 38 | 5 | 2 | 2 | 0 | 0 | 0 | 5.695 | 200 | 0.7101449 | -2 | -1.01 | 1.694915 | 5.7971 | -4.102185 | 0.04879016 | 2.116256 | 0.0025 | 0 | 0 | 0 | 0 | 0 | 0 | 1 | 0 | 0 | 0 | 0 | 0 | 0 | 0 | 1 | 0 | 0 |  |  | molar ratio | 69 | 1.96 | 4 | 0.03550725 | -0.1 | -0.0505 | 0.1032525 | 0.292373 | Observed | Observed |  |  |  |  | 0.1360918 | -0.2840082 | 0.5561918 | -0.02609185 | 0 | 0.141226 | -0.031226 |  |  | 0 |  | 1
SnO2 | Co | 0 | Chemical Precipitation | Co-Precipitation | Rutile | Rutile | 6.76 | 6.76 | 0 | Real measurement | 100 |  |  | 0 | 100 | DOI:10.1016/j.optmat.2020.110472 | 606 | Tauc Plot (Kubelka-Munk) | 3.52 | -0.08 | 3.6 | 500 | 6.76 | 2 | 4.5 | 0.3 | 65 | 1.88 | 27 | 4 | 9 | 2 | 7 | 1 | 0 | 7.881 | 135 | -0.05797101 | -2 | -0.08 | 3.076923 | 5.7971 | -2.720177 | 0 | 1.911023 | 0 | 1 | 1 | 0 | 0 | 0 | 0 | 0 | 0 | 0 | 0 | 0 | 0 | 0 | 0 | 1 | 0 | 0 |  |  | molar ratio | 69 | 1.96 | 4 | 0 | 0 | 0 | 0 | 0.5307694 | Observed | Observed |  |  |  |  | -0.09322434 | -0.5133243 | 0.3268757 | 0.01322434 | 0 | -0.164631 | 0.084631 |  |  | 1 | 0.8009 | 4
SnO2 | Co | 0.01 | Chemical Precipitation | Co-Precipitation | Rutile | Rutile | 8.1 | 8.1 | 0 | Real measurement | 100 |  |  | 0 | 100 | DOI:10.1016/j.optmat.2020.110472 | 606 | Tauc Plot (Kubelka-Munk) | 3.35 | -0.25 | 3.6 | 500 | 8.1 | 2 | 4.5 | 0.3 | 65 | 1.88 | 27 | 4 | 9 | 2 | 7 | 1 | 0 | 7.881 | 135 | -0.05797101 | -2 | -0.08 | 3.076923 | 5.7971 | -2.720177 | 0.009950331 | 2.091864 | 0.0001 | 1 | 1 | 0 | 0 | 0 | 0 | 0 | 0 | 0 | 0 | 0 | 0 | 0 | 0 | 1 | 0 | 0 |  |  | molar ratio | 69 | 1.96 | 4 | -0.0005797101 | -0.02 | -0.0008 | 0.02081474 | 0.5307694 | Observed | Observed | -0.7182218 | -1.196158 | -0.2270951 | 0.4682218 | -0.3643506 | -0.7844506 | 0.0557494 | 0.1143506 | 1 | -0.716715 | 0.466715 | -0.996891 | -0.244994 | 1 | 0.8009 | 4
SnO2 | Co | 0.03 | Chemical Precipitation | Co-Precipitation | Rutile | Rutile | 6.9 | 6.9 | 0 | Real measurement | 100 |  |  | 0 | 100 | DOI:10.1016/j.optmat.2020.110472 | 606 | Tauc Plot (Kubelka-Munk) | 3.46 | -0.14 | 3.6 | 500 | 6.9 | 2 | 4.5 | 0.3 | 65 | 1.88 | 27 | 4 | 9 | 2 | 7 | 1 | 0 | 7.881 | 135 | -0.05797101 | -2 | -0.08 | 3.076923 | 5.7971 | -2.720177 | 0.0295588 | 1.931521 | 0.0009 | 1 | 1 | 0 | 0 | 0 | 0 | 0 | 0 | 0 | 0 | 0 | 0 | 0 | 0 | 1 | 0 | 0 |  |  | molar ratio | 69 | 1.96 | 4 | -0.00173913 | -0.06 | -0.0024 | 0.05709346 | 0.5307694 | Observed | Observed | -0.5739399 | -1.014678 | -0.04561521 | 0.4339399 | -0.2579328 | -0.6780328 | 0.1621672 | 0.1179328 | 1 | -0.539257 | 0.399257 | -0.901754 | -0.149856 | 1 | 0.8009 | 4
SnO2 | Co | 0.05 | Chemical Precipitation | Co-Precipitation | Rutile | Rutile | 8.8 | 8.8 | 0 | Real measurement | 100 |  |  | 0 | 100 | DOI:10.1016/j.optmat.2020.110472 | 606 | Tauc Plot (Kubelka-Munk) | 3.4 | -0.2 | 3.6 | 500 | 8.8 | 2 | 4.5 | 0.3 | 65 | 1.88 | 27 | 4 | 9 | 2 | 7 | 1 | 0 | 7.881 | 135 | -0.05797101 | -2 | -0.08 | 3.076923 | 5.7971 | -2.720177 | 0.04879016 | 2.174752 | 0.0025 | 1 | 1 | 0 | 0 | 0 | 0 | 0 | 0 | 0 | 0 | 0 | 0 | 0 | 0 | 1 | 0 | 0 |  |  | molar ratio | 69 | 1.96 | 4 | -0.002898551 | -0.1 | -0.004 | 0.1061065 | 0.5307694 | Observed | Observed |  |  |  |  | -0.2207045 | -0.6408045 | 0.1993955 | 0.02070448 | 0 | -0.360306 | 0.160306 |  |  | 1 | 0.8009 | 4
SnO2 | Ni | 0.0243 | Spray Pyrolysis | Spray-Pyrolysis | Rutile | Rutile | 11.2 | 11.2 | 0 | Real measurement | 100 |  |  | 0 | 100 | https://ssrn.com/abstract=4925655 | 608 | Tauc Plot | 3.56 | -0.04 | 3.6 | 450 | 11.2 | 2 | 4.5 | 0.3 | 69 | 1.91 | 28 | 4 | 10 | 2 | 8 | 1 | 0 | 7.64 | 135 | 0 | -2 | -0.05 | 2.898551 | 5.7971 | -2.898549 | 0.02400945 | 2.415914 | 0.00059049 | 1 | 0 | 0 | 0 | 0 | 0 | 0 | 1 | 0 | 0 | 0 | 0 | 0 | 0 | 1 | 0 | 0 |  |  | molar ratio | 69 | 1.96 | 4 | 0 | -0.0486 | -0.001215 | 0.05800477 | 0.5000001 | Observed | Observed |  |  |  |  | -0.0001778971 | -0.4202779 | 0.4199221 | -0.0398221 | 0 | -0.053412 | 0.013412 |  |  | 0 | 0.0831 | 2
SnO2 | Ni | 0.0611 | Spray Pyrolysis | Spray-Pyrolysis | Rutile | Rutile | 11.7 | 11.7 | 0 | Real measurement | 100 |  |  | 0 | 100 | https://ssrn.com/abstract=4925655 | 608 | Tauc Plot | 3.6 | 0 | 3.6 | 450 | 11.7 | 2 | 4.5 | 0.3 | 69 | 1.91 | 28 | 4 | 10 | 2 | 8 | 1 | 0 | 7.64 | 135 | 0 | -2 | -0.05 | 2.898551 | 5.7971 | -2.898549 | 0.05930611 | 2.459589 | 0.00373321 | 1 | 0 | 0 | 0 | 0 | 0 | 0 | 1 | 0 | 0 | 0 | 0 | 0 | 0 | 1 | 0 | 0 |  |  | molar ratio | 69 | 1.96 | 4 | 0 | -0.1222 | -0.003055 | 0.1458686 | 0.5000001 | Observed | Observed |  |  |  |  | 0.09459299 | -0.325507 | 0.514693 | -0.09459299 | 0 | -0.015123 | 0.015123 |  |  | 0 | 0.0831 | 2
SnO2 | Co | 0.0287 | Spray Pyrolysis | Spray-Pyrolysis | Rutile | Rutile | 13.5 | 13.5 | 0 | Real measurement | 100 |  |  | 0 | 100 | https://ssrn.com/abstract=4925655 | 608 | Tauc Plot | 3.54 | -0.06 | 3.6 | 550 | 13.5 | 2 | 4.5 | 0.3 | 65 | 1.88 | 27 | 4 | 9 | 2 | 7 | 1 | 0 | 7.881 | 135 | -0.05797101 | -2 | -0.08 | 3.076923 | 5.7971 | -2.720177 | 0.02829587 | 2.60269 | 0.00082369 | 1 | 0 | 0 | 0 | 0 | 0 | 0 | 1 | 0 | 0 | 0 | 0 | 0 | 0 | 1 | 0 | 0 |  |  | molar ratio | 69 | 1.96 | 4 | -0.001663768 | -0.0574 | -0.002296 | 0.07364537 | 0.5307694 | Observed | Observed |  |  |  |  | 0.05490167 | -0.3651983 | 0.4750017 | -0.1149017 | 0 | 0.074786 | -0.134786 |  |  | 1 | 0.8009 | 4
SnO2 | Ni | 0 | Sol-gel | Sol-Gel | Rutile | Rutile | 11.28 | 11.28 | 0 | Real measurement | 100 |  |  | 0 | 100 | DOI:10.1016/j.cjph.2020.05.017 | 609 | Tauc Plot | 3.81 | 0.21 | 3.6 | 500 | 11.28 | 2 | 4.5 | 0.3 | 69 | 1.91 | 28 | 4 | 10 | 2 | 8 | 1 | 0 | 7.64 | 135 | 0 | -2 | -0.05 | 2.898551 | 5.7971 | -2.898549 | 0 | 2.423031 | 0 | 1 | 0 | 0 | 0 | 0 | 0 | 1 | 0 | 0 | 0 | 0 | 0 | 0 | 0 | 1 | 0 | 0 |  |  | molar ratio | 69 | 1.96 | 4 | 0 | 0 | 0 | 0 | 0.5000001 | Observed | Observed | 0.0001082249 | -0.6117779 | 0.357285 | 0.2098918 | 0.13818 | -0.28192 | 0.55828 | 0.07182001 | 1 | -0.069018 | 0.279018 | -0.383183 | 0.368714 | 0 | 0.0831 | 2
SnO2 | Ni | 0.05 | Sol-gel | Sol-Gel | Rutile | Rutile | 12.48 | 12.48 | 0 | Real measurement | 100 |  |  | 0 | 100 | DOI:10.1016/j.cjph.2020.05.017 | 609 | Tauc Plot | 3.76 | 0.16 | 3.6 | 500 | 12.48 | 2 | 4.5 | 0.3 | 69 | 1.91 | 28 | 4 | 10 | 2 | 8 | 1 | 0 | 7.64 | 135 | 0 | -2 | -0.05 | 2.898551 | 5.7971 | -2.898549 | 0.04879016 | 2.524127 | 0.0025 | 1 | 0 | 0 | 0 | 0 | 0 | 1 | 0 | 0 | 0 | 0 | 0 | 0 | 0 | 1 | 0 | 0 |  |  | molar ratio | 69 | 1.96 | 4 | 0 | -0.1 | -0.0025 | 0.1231526 | 0.5000001 | Observed | Observed | -0.6331241 | -1.079608 | -0.1105451 | 0.7931241 | -0.1946752 | -0.6147752 | 0.2254248 | 0.3546752 | 1 | -0.674174 | 0.834174 | -0.90494 | -0.153043 | 0 | 0.0831 | 2
SnO2 | Ni | 0.1 | Sol-gel | Sol-Gel | Rutile | Rutile | 9.69 | 9.69 | 0 | Real measurement | 100 |  |  | 0 | 100 | DOI:10.1016/j.cjph.2020.05.017 | 609 | Tauc Plot | 3.65 | 0.05 | 3.6 | 500 | 9.69 | 2 | 4.5 | 0.3 | 69 | 1.91 | 28 | 4 | 10 | 2 | 8 | 1 | 0 | 7.64 | 135 | 0 | -2 | -0.05 | 2.898551 | 5.7971 | -2.898549 | 0.09531018 | 2.271094 | 0.01 | 1 | 0 | 0 | 0 | 0 | 0 | 1 | 0 | 0 | 0 | 0 | 0 | 0 | 0 | 1 | 0 | 0 |  |  | molar ratio | 69 | 1.96 | 4 | 0 | -0.2 | -0.005 | 0.2164584 | 0.5000001 | Observed | Observed | -0.4949526 | -0.9577176 | 0.01134528 | 0.5449526 | -0.04287812 | -0.4629781 | 0.3772219 | 0.09287812 | 1 | -0.603653 | 0.653653 | -0.777677 | -0.025779 | 0 | 0.0831 | 2
SnO2 | Ni | 0.15 | Sol-gel | Sol-Gel | Rutile | Rutile | 6.6 | 6.6 | 0 | Real measurement | 100 |  |  | 0 | 100 | DOI:10.1016/j.cjph.2020.05.017 | 609 | Tauc Plot | 3.57 | -0.03 | 3.6 | 500 | 6.6 | 2 | 4.5 | 0.3 | 69 | 1.91 | 28 | 4 | 10 | 2 | 8 | 1 | 0 | 7.64 | 135 | 0 | -2 | -0.05 | 2.898551 | 5.7971 | -2.898549 | 0.1397619 | 1.88707 | 0.0225 | 1 | 0 | 0 | 0 | 0 | 0 | 1 | 0 | 0 | 0 | 0 | 0 | 0 | 0 | 1 | 0 | 0 |  |  | molar ratio | 69 | 1.96 | 4 | 0 | -0.3 | -0.0075 | 0.2637405 | 0.5000001 | Observed | Observed | -0.4705221 | -0.9605227 | 0.008540168 | 0.4405221 | -0.05343314 | -0.4735331 | 0.3666669 | 0.02343314 | 1 | -0.588035 | 0.558035 | -0.770581 | -0.018684 | 0 | 0.0831 | 2
SnO2 | Mn | 0 | Spray Pyrolysis | Spray-Pyrolysis | Rutile | Rutile | 39 | 39 | 0 | Real measurement | 100 |  |  | 0 | 100 | arXiv:1709.05930 | 612 | Tauc Plot | 3.7 | 0.1 | 3.6 | 450 | 39 | 2 | 4.5 | 0.3 | 67 | 1.55 | 25 | 4 | 7 | 2 | 5 | 1 | 0 | 7.434 | 140 | -0.02898551 | -2 | -0.41 | 2.985075 | 5.7971 | -2.812025 | 0 | 3.663562 | 0 | 1 | 0 | 0 | 0 | 0 | 0 | 0 | 1 | 0 | 0 | 0 | 0 | 0 | 0 | 1 | 0 | 0 |  |  | molar ratio | 69 | 1.96 | 4 | 0 | 0 | 0 | 0 | 0.5149255 | Observed | Observed |  |  |  |  | 0.08362841 | -0.3364716 | 0.5037284 | 0.01637159 | 0 | 0.074142 | 0.025858 |  |  | 0 |  | 1
SnO2 | Mn | 0.05 | Spray Pyrolysis | Spray-Pyrolysis | Rutile | Rutile | 26 | 26 | 0 | Real measurement | 100 |  |  | 0 | 100 | arXiv:1709.05930 | 612 | Tauc Plot | 3.66 | 0.06 | 3.6 | 450 | 26 | 2 | 4.5 | 0.3 | 67 | 1.55 | 25 | 4 | 7 | 2 | 5 | 1 | 0 | 7.434 | 140 | -0.02898551 | -2 | -0.41 | 2.985075 | 5.7971 | -2.812025 | 0.04879016 | 3.258097 | 0.0025 | 1 | 0 | 0 | 0 | 0 | 0 | 0 | 1 | 0 | 0 | 0 | 0 | 0 | 0 | 1 | 0 | 0 |  |  | molar ratio | 69 | 1.96 | 4 | -0.001449275 | -0.1 | -0.0205 | 0.1589631 | 0.5149255 | Observed | Observed |  |  |  |  | -0.001903226 | -0.4220032 | 0.4181968 | 0.06190323 | 0 | 0.045751 | 0.014249 |  |  | 0 |  | 1
SnO2 | Mn | 0.075 | Spray Pyrolysis | Spray-Pyrolysis | Rutile | Rutile | 19 | 19 | 0 | Real measurement | 100 |  |  | 0 | 100 | arXiv:1709.05930 | 612 | Tauc Plot | 3.6 | 0 | 3.6 | 450 | 19 | 2 | 4.5 | 0.3 | 67 | 1.55 | 25 | 4 | 7 | 2 | 5 | 1 | 0 | 7.434 | 140 | -0.02898551 | -2 | -0.41 | 2.985075 | 5.7971 | -2.812025 | 0.07232066 | 2.944439 | 0.005625 | 1 | 0 | 0 | 0 | 0 | 0 | 0 | 1 | 0 | 0 | 0 | 0 | 0 | 0 | 1 | 0 | 0 |  |  | molar ratio | 69 | 1.96 | 4 | -0.002173913 | -0.15 | -0.03075 | 0.2129438 | 0.5149255 | Observed | Observed |  |  |  |  | -0.02566317 | -0.4457632 | 0.3944368 | 0.02566317 | 0 | -0.015848 | 0.015848 |  |  | 0 |  | 1
SnO2 | Mn | 0.125 | Spray Pyrolysis | Spray-Pyrolysis | Rutile | Rutile | 15 | 15 | 0 | Real measurement | 100 |  |  | 0 | 100 | arXiv:1709.05930 | 612 | Tauc Plot | 3.55 | -0.05 | 3.6 | 450 | 15 | 2 | 4.5 | 0.3 | 67 | 1.55 | 25 | 4 | 7 | 2 | 5 | 1 | 0 | 7.434 | 140 | -0.02898551 | -2 | -0.41 | 2.985075 | 5.7971 | -2.812025 | 0.117783 | 2.70805 | 0.015625 | 1 | 0 | 0 | 0 | 0 | 0 | 0 | 1 | 0 | 0 | 0 | 0 | 0 | 0 | 1 | 0 | 0 |  |  | molar ratio | 69 | 1.96 | 4 | -0.003623188 | -0.25 | -0.05125 | 0.3189624 | 0.5149255 | Observed | Observed |  |  |  |  | -0.04180287 | -0.4619029 | 0.3782971 | -0.008197135 | 0 | -0.077473 | 0.027473 |  |  | 0 |  | 1
SnO2 | Tb | 0.0293 | Spray Pyrolysis | Spray-Pyrolysis | Rutile | Rutile | 67 | 67 | 0 | Real measurement | 100 |  |  | 0 | 100 | DOI:10.1007/s11051-020-05084-2 | 619 | Tauc Plot | 3.43 | -0.17 | 3.6 | 400 | 67 | 2 | 4.5 | 0.3 | 92.3 | 1.1 | 65 | 6 | 3 | 3 | 0 | 0 | 1 | 5.864 | 175 | 0.3376812 | -1 | -0.86 | 3.250271 | 5.7971 | -2.546829 | 0.02887896 | 4.204693 | 0.00085849 | 0 | 0 | 0 | 0 | 0 | 0 | 0 | 1 | 0 | 0 | 0 | 0 | 0 | 0 | 1 | 0 | 0 |  |  | molar ratio | 69 | 1.96 | 4 | 0.009894058 | -0.0293 | -0.025198 | 0.1214271 | 0.5606719 | Observed | Observed |  |  |  |  | -0.1603839 | -0.5804839 | 0.2597161 | -0.009616103 | 0 | -0.129638 | -0.040362 |  |  | 0 |  | 1
SnO2 | Tb | 0.0605 | Spray Pyrolysis | Spray-Pyrolysis | Rutile | Rutile | 56 | 56 | 0 | Real measurement | 100 |  |  | 0 | 100 | DOI:10.1007/s11051-020-05084-2 | 619 | Tauc Plot | 3.36 | -0.24 | 3.6 | 400 | 56 | 2 | 4.5 | 0.3 | 92.3 | 1.1 | 65 | 6 | 3 | 3 | 0 | 0 | 1 | 5.864 | 175 | 0.3376812 | -1 | -0.86 | 3.250271 | 5.7971 | -2.546829 | 0.0587405 | 4.025352 | 0.00366025 | 0 | 0 | 0 | 0 | 0 | 0 | 0 | 1 | 0 | 0 | 0 | 0 | 0 | 0 | 1 | 0 | 0 |  |  | molar ratio | 69 | 1.96 | 4 | 0.02042971 | -0.0605 | -0.05203 | 0.2364512 | 0.5606719 | Observed | Observed |  |  |  |  | -0.1864379 | -0.6065379 | 0.2336621 | -0.05356212 | 0 | -0.183143 | -0.056857 |  |  | 0 |  | 1
SnO2 | Zn | 0.0101 | Co-precipitation | Co-Precipitation | Rutile | Rutile | 25.5 | 25.5 | 0 | Real measurement | 100 |  |  | 0 | 100 | DOI:10.1007/s10854-017-7836-z | 622 | Tauc Plot | 3.64 | 0.04 | 3.6 | 600 | 25.5 | 2 | 4.5 | 0.3 | 74 | 1.65 | 30 | 4 | 12 | 2 | 10 | 1 | 0 | 9.394 | 135 | 0.07246377 | -2 | -0.31 | 2.702703 | 5.7971 | -3.094397 | 0.01004934 | 3.238678 | 0.00010201 | 1 | 1 | 0 | 0 | 0 | 0 | 0 | 0 | 0 | 0 | 0 | 0 | 0 | 0 | 1 | 0 | 0 |  |  | molar ratio | 69 | 1.96 | 4 | 0.0007318841 | -0.0202 | -0.003131 | 0.03254657 | 0.4662163 | Observed | Observed |  |  |  |  | -0.09305878 | -0.5131588 | 0.3270412 | 0.1330588 | 0 | -0.062963 | 0.102963 |  |  | 0 | 0.2228 | 3
SnO2 | Zn | 0.0309 | Co-precipitation | Co-Precipitation | Rutile | Rutile | 25.28 | 25.28 | 0 | Real measurement | 100 |  |  | 0 | 100 | DOI:10.1007/s10854-017-7836-z | 622 | Tauc Plot | 3.66 | 0.06 | 3.6 | 600 | 25.28 | 2 | 4.5 | 0.3 | 74 | 1.65 | 30 | 4 | 12 | 2 | 10 | 1 | 0 | 9.394 | 135 | 0.07246377 | -2 | -0.31 | 2.702703 | 5.7971 | -3.094397 | 0.03043221 | 3.230014 | 0.00095481 | 1 | 1 | 0 | 0 | 0 | 0 | 0 | 0 | 0 | 0 | 0 | 0 | 0 | 0 | 1 | 0 | 0 |  |  | molar ratio | 69 | 1.96 | 4 | 0.00223913 | -0.0618 | -0.009579 | 0.09829644 | 0.4662163 | Observed | Observed |  |  |  |  | -0.1042727 | -0.5243727 | 0.3158273 | 0.1642727 | 0 | -0.076075 | 0.136075 |  |  | 0 | 0.2228 | 3
SnO2 | Zn | 0.0526 | Co-precipitation | Co-Precipitation | Rutile | Rutile | 22.49 | 22.49 | 0 | Real measurement | 100 |  |  | 0 | 100 | DOI:10.1007/s10854-017-7836-z | 622 | Tauc Plot | 3.71 | 0.11 | 3.6 | 600 | 22.49 | 2 | 4.5 | 0.3 | 74 | 1.65 | 30 | 4 | 12 | 2 | 10 | 1 | 0 | 9.394 | 135 | 0.07246377 | -2 | -0.31 | 2.702703 | 5.7971 | -3.094397 | 0.05126329 | 3.113071 | 0.00276676 | 1 | 1 | 0 | 0 | 0 | 0 | 0 | 0 | 0 | 0 | 0 | 0 | 0 | 0 | 1 | 0 | 0 |  |  | molar ratio | 69 | 1.96 | 4 | 0.003811594 | -0.1052 | -0.016306 | 0.1595863 | 0.4662163 | Observed | Observed |  |  |  |  | -0.06024454 | -0.4803445 | 0.3598555 | 0.1702445 | 0 | -0.040916 | 0.150916 |  |  | 0 | 0.2228 | 3
SnO2 | Zn | 0.0101 | Co-precipitation | Co-Precipitation | Rutile | Rutile | 13 | 13 | 0 | Real measurement | 100 |  |  | 0 | 100 | DOI:10.1016/j.materresbull.2012.08.051 | 623 | Tauc Plot | 3.41 | -0.19 | 3.6 | 600 | 13 | 2 | 4.5 | 0.3 | 74 | 1.65 | 30 | 4 | 12 | 2 | 10 | 1 | 0 | 9.394 | 135 | 0.07246377 | -2 | -0.31 | 2.702703 | 5.7971 | -3.094397 | 0.01004934 | 2.564949 | 0.00010201 | 1 | 1 | 0 | 0 | 0 | 0 | 0 | 0 | 0 | 0 | 0 | 0 | 0 | 0 | 1 | 0 | 0 |  |  | molar ratio | 69 | 1.96 | 4 | 0.0007318841 | -0.0202 | -0.003131 | 0.02577604 | 0.4662163 | Observed | Observed |  |  |  |  | -0.192311 | -0.612411 | 0.227789 | 0.002311031 | 0 | -0.168047 | -0.021953 |  |  | 0 | 0.2228 | 3
SnO2 | Zn | 0.0204 | Co-precipitation | Co-Precipitation | Rutile | Rutile | 17 | 17 | 0 | Real measurement | 100 |  |  | 0 | 100 | DOI:10.1016/j.materresbull.2012.08.051 | 623 | Tauc Plot | 3.25 | -0.35 | 3.6 | 600 | 17 | 2 | 4.5 | 0.3 | 74 | 1.65 | 30 | 4 | 12 | 2 | 10 | 1 | 0 | 9.394 | 135 | 0.07246377 | -2 | -0.31 | 2.702703 | 5.7971 | -3.094397 | 0.02019471 | 2.833213 | 0.00041616 | 1 | 1 | 0 | 0 | 0 | 0 | 0 | 0 | 0 | 0 | 0 | 0 | 0 | 0 | 1 | 0 | 0 |  |  | molar ratio | 69 | 1.96 | 4 | 0.001478261 | -0.0408 | -0.006324 | 0.05721591 | 0.4662163 | Observed | Observed |  |  |  |  | -0.2381969 | -0.6582969 | 0.1819031 | -0.1118031 | 0 | -0.20097 | -0.14903 |  |  | 0 | 0.2228 | 3
SnO2 | Zn | 0.0309 | Co-precipitation | Co-Precipitation | Rutile | Rutile | 15 | 15 | 0 | Real measurement | 100 |  |  | 0 | 100 | DOI:10.1016/j.materresbull.2012.08.051 | 623 | Tauc Plot | 3.25 | -0.35 | 3.6 | 600 | 15 | 2 | 4.5 | 0.3 | 74 | 1.65 | 30 | 4 | 12 | 2 | 10 | 1 | 0 | 9.394 | 135 | 0.07246377 | -2 | -0.31 | 2.702703 | 5.7971 | -3.094397 | 0.03043221 | 2.70805 | 0.00095481 | 1 | 1 | 0 | 0 | 0 | 0 | 0 | 0 | 0 | 0 | 0 | 0 | 0 | 0 | 1 | 0 | 0 |  |  | molar ratio | 69 | 1.96 | 4 | 0.00223913 | -0.0618 | -0.009579 | 0.08241194 | 0.4662163 | Observed | Observed | -0.1571845 | -0.4501846 | 0.5188783 | -0.1928155 | -0.2341406 | -0.6542406 | 0.1859594 | -0.1158594 | 1 | -0.150041 | -0.199959 | -0.398922 | 0.352976 | 0 | 0.2228 | 3
SnO2 | Zn | 0.0417 | Co-precipitation | Co-Precipitation | Rutile | Rutile | 11 | 11 | 0 | Real measurement | 100 |  |  | 0 | 100 | DOI:10.1016/j.materresbull.2012.08.051 | 623 | Tauc Plot | 3.17 | -0.43 | 3.6 | 600 | 11 | 2 | 4.5 | 0.3 | 74 | 1.65 | 30 | 4 | 12 | 2 | 10 | 1 | 0 | 9.394 | 135 | 0.07246377 | -2 | -0.31 | 2.702703 | 5.7971 | -3.094397 | 0.04085399 | 2.397895 | 0.00173889 | 1 | 1 | 0 | 0 | 0 | 0 | 0 | 0 | 0 | 0 | 0 | 0 | 0 | 0 | 1 | 0 | 0 |  |  | molar ratio | 69 | 1.96 | 4 | 0.003021739 | -0.0834 | -0.012927 | 0.0979636 | 0.4662163 | Observed | Observed |  |  |  |  | -0.3004271 | -0.7205271 | 0.1196729 | -0.1295729 | 0 | -0.242613 | -0.187387 |  |  | 0 | 0.2228 | 3
SnO2 | Zn | 0.0256 | Co-precipitation | Co-Precipitation | Rutile | Rutile | 11.6 | 11.6 | 0 | Real measurement | 100 |  |  | 0 | 100 | ISSN:2348-3423 | 628 | Tauc Plot | 3.38 | -0.22 | 3.6 | 700 | 11.6 | 2 | 4.5 | 0.3 | 74 | 1.65 | 30 | 4 | 12 | 2 | 10 | 1 | 0 | 9.394 | 135 | 0.07246377 | -2 | -0.31 | 2.702703 | 5.7971 | -3.094397 | 0.02527781 | 2.451005 | 0.00065536 | 1 | 1 | 0 | 0 | 0 | 0 | 0 | 0 | 0 | 0 | 0 | 0 | 0 | 0 | 1 | 0 | 0 |  |  | molar ratio | 69 | 1.96 | 4 | 0.001855072 | -0.0512 | -0.007936 | 0.06195603 | 0.4662163 | Observed | Observed |  |  |  |  | -0.253679 | -0.673779 | 0.166421 | 0.03367905 | 0 | -0.198764 | -0.021236 |  |  | 0 | 0.2228 | 3
SnO2 | Zn | 0.0471 | Co-precipitation | Co-Precipitation | Rutile | Rutile | 40 | 40 | 0 | Real measurement |  | ZnO |  | 1 | 100 | ISSN:2348-3423 | 628 | Tauc Plot | 3.32 | -0.28 | 3.6 | 700 | 40 | 2 | 4.5 | 0.3 | 74 | 1.65 | 30 | 4 | 12 | 2 | 10 | 1 | 0 | 9.394 | 135 | 0.07246377 | -2 | -0.31 | 2.702703 | 5.7971 | -3.094397 | 0.04602444 | 3.688879 | 0.00221841 | 1 | 1 | 0 | 0 | 0 | 0 | 0 | 0 | 0 | 0 | 0 | 0 | 0 | 0 | 1 | 0 | 0 |  |  | molar ratio | 69 | 1.96 | 4 | 0.003413043 | -0.0942 | -0.014601 | 0.1697786 | 0.4662163 | Observed | Observed |  |  |  |  | -0.2554431 | -0.6755431 | 0.1646569 | -0.02455694 | 0 | -0.210434 | -0.069566 |  |  | 0 | 0.2228 | 3
SnO2 | Zn | 0.0695 | Co-precipitation | Co-Precipitation | Rutile | Rutile | 42 | 42 | 0 | Real measurement |  | ZnO |  | 1 | 100 | ISSN:2348-3423 | 628 | Tauc Plot | 3.2 | -0.4 | 3.6 | 700 | 42 | 2 | 4.5 | 0.3 | 74 | 1.65 | 30 | 4 | 12 | 2 | 10 | 1 | 0 | 9.394 | 135 | 0.07246377 | -2 | -0.31 | 2.702703 | 5.7971 | -3.094397 | 0.06719125 | 3.73767 | 0.00483025 | 1 | 1 | 0 | 0 | 0 | 0 | 0 | 0 | 0 | 0 | 0 | 0 | 0 | 0 | 1 | 0 | 0 |  |  | molar ratio | 69 | 1.96 | 4 | 0.005036232 | -0.139 | -0.021545 | 0.2511387 | 0.4662163 | Observed | Observed | -0.1034402 | -0.5935402 | 0.3755226 | -0.2965598 | -0.3068615 | -0.7269615 | 0.1132385 | -0.09313851 | 1 | -0.147025 | -0.252975 | -0.477402 | 0.274496 | 0 | 0.2228 | 3
SnO2 | Al | 0.0564 | Chemical Bath Deposition | Sol-Gel | Rutile | Rutile | 13.3329 | 13.3329 | 0 | Real measurement | 100 |  |  | 0 | 100 | DOI:10.1016/j.chphi.2026.101006 | 635 | Tauc Plot | 3.6515 | 0.0515 | 3.6 | 300 | 13.3329 | 2 | 4.5 | 0.3 | 53.5 | 1.61 | 13 | 3 | 13 | 3 | 0 | 0 | 0 | 5.986 | 125 | -0.2246377 | -1 | -0.35 | 5.607477 | 5.7971 | -0.1896234 | 0.0548669 | 2.590235 | 0.00318096 | 0 | 0 | 0 | 0 | 0 | 0 | 1 | 0 | 0 | 0 | 0 | 0 | 0 | 0 | 1 | 0 | 0 |  |  | molar ratio | 69 | 1.96 | 4 | -0.01266957 | -0.0564 | -0.01974 | 0.1421182 | 0.96729 | Observed | Observed |  |  |  |  | 0.06430707 | -0.3557929 | 0.4844071 | -0.01280707 | 0 | 0.072438 | -0.020938 |  |  | 0 |  | 1
SnO2 | Al | 0.1727 | Chemical Bath Deposition | Sol-Gel | Rutile | Rutile | 26.6772 | 26.6772 | 0 | Real measurement | 100 |  |  | 0 | 100 | DOI:10.1016/j.chphi.2026.101006 | 635 | Tauc Plot | 3.7636 | 0.1636 | 3.6 | 300 | 26.6772 | 2 | 4.5 | 0.3 | 53.5 | 1.61 | 13 | 3 | 13 | 3 | 0 | 0 | 0 | 5.986 | 125 | -0.2246377 | -1 | -0.35 | 5.607477 | 5.7971 | -0.1896234 | 0.1593088 | 3.283809 | 0.02982529 | 0 | 0 | 0 | 0 | 0 | 0 | 1 | 0 | 0 | 0 | 0 | 0 | 0 | 0 | 1 | 0 | 0 |  |  | molar ratio | 69 | 1.96 | 4 | -0.03879493 | -0.1727 | -0.060445 | 0.5231397 | 0.96729 | Observed | Observed |  |  |  |  | 0.120833 | -0.299267 | 0.540933 | 0.04276702 | 0 | 0.142029 | 0.021571 |  |  | 0 |  | 1
SnO2 | Ce | 0.00216 | Sonochemical | Hydrothermal | Rutile | Rutile | 13.5 | 13.5 | 0 | Real measurement | 100 |  |  | 0 | 100 | DOI:10.1186/s40712-025-00220-z | 636 | Tauc Plot | 3.406 | -0.194 | 3.6 | 500 | 13.5 | 2 | 4.5 | 0.3 | 101 | 1.12 | 58 | 6 | 3 | 3 | 0 | 0 | 1 | 5.539 | 185 | 0.4637681 | -1 | -0.84 | 2.970297 | 5.7971 | -2.826803 | 0.002157671 | 2.60269 | 4.6656e-06 | 0 | 0 | 0 | 0 | 1 | 0 | 0 | 0 | 0 | 0 | 0 | 0 | 0 | 0 | 1 | 0 | 0 |  |  | molar ratio | 69 | 1.96 | 4 | 0.001001739 | -0.00216 | -0.0018144 | 0.005615747 | 0.5123764 | Observed | Observed |  |  |  |  | -0.1808266 | -0.6009266 | 0.2392734 | -0.01317337 | 0 | -0.209946 | 0.015946 |  |  | 0 | 0.2008 | 3
SnO2 | Ce | 0.00324 | Sonochemical | Hydrothermal | Rutile | Rutile | 11.6 | 11.6 | 0 | Real measurement | 100 |  |  | 0 | 100 | DOI:10.1186/s40712-025-00220-z | 636 | Tauc Plot | 3.291 | -0.309 | 3.6 | 500 | 11.6 | 2 | 4.5 | 0.3 | 101 | 1.12 | 58 | 6 | 3 | 3 | 0 | 0 | 1 | 5.539 | 185 | 0.4637681 | -1 | -0.84 | 2.970297 | 5.7971 | -2.826803 | 0.003234763 | 2.451005 | 1.04976e-05 | 0 | 0 | 0 | 0 | 1 | 0 | 0 | 0 | 0 | 0 | 0 | 0 | 0 | 0 | 1 | 0 | 0 |  |  | molar ratio | 69 | 1.96 | 4 | 0.001502609 | -0.00324 | -0.0027216 | 0.007928419 | 0.5123764 | Observed | Observed |  |  |  |  | -0.2618575 | -0.6819575 | 0.1582425 | -0.04714248 | 0 | -0.273343 | -0.035657 |  |  | 0 | 0.2008 | 3
SnO2 | Ce | 0.00432 | Sonochemical | Hydrothermal | Rutile | Rutile | 10.1 | 10.1 | 0 | Real measurement | 100 |  |  | 0 | 100 | DOI:10.1186/s40712-025-00220-z | 636 | Tauc Plot | 3.201 | -0.399 | 3.6 | 500 | 10.1 | 2 | 4.5 | 0.3 | 101 | 1.12 | 58 | 6 | 3 | 3 | 0 | 0 | 1 | 5.539 | 185 | 0.4637681 | -1 | -0.84 | 2.970297 | 5.7971 | -2.826803 | 0.004310696 | 2.312535 | 1.86624e-05 | 0 | 0 | 0 | 0 | 1 | 0 | 0 | 0 | 0 | 0 | 0 | 0 | 0 | 0 | 1 | 0 | 0 |  |  | molar ratio | 69 | 1.96 | 4 | 0.002003478 | -0.00432 | -0.0036288 | 0.009968636 | 0.5123764 | Observed | Observed |  |  |  |  | -0.3742321 | -0.7943321 | 0.04586792 | -0.02476792 | 0 | -0.403452 | 0.004452 |  |  | 0 | 0.2008 | 3
SnO2 | Ce | 0.00541 | Sonochemical | Hydrothermal | Rutile | Rutile | 9.16 | 9.16 | 0 | Real measurement | 100 |  |  | 0 | 100 | DOI:10.1186/s40712-025-00220-z | 636 | Tauc Plot | 3.031 | -0.569 | 3.6 | 500 | 9.16 | 2 | 4.5 | 0.3 | 101 | 1.12 | 58 | 6 | 3 | 3 | 0 | 0 | 1 | 5.539 | 185 | 0.4637681 | -1 | -0.84 | 2.970297 | 5.7971 | -2.826803 | 0.005395419 | 2.214846 | 2.92681e-05 | 0 | 0 | 0 | 0 | 1 | 0 | 0 | 0 | 0 | 0 | 0 | 0 | 0 | 0 | 1 | 0 | 0 |  |  | molar ratio | 69 | 1.96 | 4 | 0.002508986 | -0.00541 | -0.0045444 | 0.01195002 | 0.5123764 | Observed | Observed |  |  |  |  | -0.244158 | -0.664258 | 0.175942 | -0.324842 | 0 | -0.51111 | -0.05789 |  |  | 0 | 0.2008 | 3
SnO2 | Ce | 0.0002 | Gel Combustion | Combustion | Rutile | Rutile | 41.97 | 41.97 | 0 | Real measurement | 100 |  |  | 0 | 100 | DOI:10.21272/jnep.12(4).04017 | 637 | Tauc Plot | 3.653 | 0.053 | 3.6 | 800 | 41.97 | 2 | 4.5 | 0.3 | 101 | 1.12 | 58 | 6 | 3 | 3 | 0 | 0 | 1 | 5.539 | 185 | 0.4637681 | -1 | -0.84 | 2.970297 | 5.7971 | -2.826803 | 0.00019998 | 3.736955 | 4e-08 | 0 | 0 | 1 | 0 | 0 | 0 | 0 | 0 | 0 | 0 | 0 | 0 | 0 | 0 | 1 | 0 | 0 |  |  | molar ratio | 69 | 1.96 | 4 | 9.275362e-05 | -0.0002 | -0.000168 | 0.0007473163 | 0.5123764 | Observed | Observed |  |  |  |  | 0.007792687 | -0.4123073 | 0.4278927 | 0.04520731 | 0 | -0.003423 | 0.056423 |  |  | 0 | 0.2008 | 3
SnO2 | Ce | 0.0004 | Gel Combustion | Combustion | Rutile | Rutile | 40.65 | 40.65 | 0 | Real measurement | 100 |  |  | 0 | 100 | DOI:10.21272/jnep.12(4).04017 | 637 | Tauc Plot | 3.638 | 0.038 | 3.6 | 800 | 40.65 | 2 | 4.5 | 0.3 | 101 | 1.12 | 58 | 6 | 3 | 3 | 0 | 0 | 1 | 5.539 | 185 | 0.4637681 | -1 | -0.84 | 2.970297 | 5.7971 | -2.826803 | 0.00039992 | 3.704999 | 1.6e-07 | 0 | 0 | 1 | 0 | 0 | 0 | 0 | 0 | 0 | 0 | 0 | 0 | 0 | 0 | 1 | 0 | 0 |  |  | molar ratio | 69 | 1.96 | 4 | 0.0001855072 | -0.0004 | -0.000336 | 0.001481703 | 0.5123764 | Observed | Observed | -0.02745115 | -0.5542285 | 0.4148343 | 0.06545115 | 0.01393782 | -0.4061622 | 0.4340378 | 0.02406218 | 1 | -0.024852 | 0.062852 | -0.354897 | 0.397001 | 0 | 0.2008 | 3
SnO2 | Ce | 0.0006 | Gel Combustion | Combustion | Rutile | Rutile | 37.62 | 37.62 | 0 | Real measurement | 100 |  |  | 0 | 100 | DOI:10.21272/jnep.12(4).04017 | 637 | Tauc Plot | 3.631 | 0.031 | 3.6 | 800 | 37.62 | 2 | 4.5 | 0.3 | 101 | 1.12 | 58 | 6 | 3 | 3 | 0 | 0 | 1 | 5.539 | 185 | 0.4637681 | -1 | -0.84 | 2.970297 | 5.7971 | -2.826803 | 0.0005998201 | 3.627536 | 3.6e-07 | 0 | 0 | 1 | 0 | 0 | 0 | 0 | 0 | 0 | 0 | 0 | 0 | 0 | 0 | 1 | 0 | 0 |  |  | molar ratio | 69 | 1.96 | 4 | 0.0002782609 | -0.0006 | -0.000504 | 0.002175869 | 0.5123764 | Observed | Observed | -0.01501341 | -0.5367983 | 0.4322645 | 0.04601341 | 0.006257104 | -0.4138429 | 0.4263571 | 0.0247429 | 1 | -0.016966 | 0.047966 | -0.356196 | 0.395701 | 0 | 0.2008 | 3
SnO2 | Ce | 0.000801 | Gel Combustion | Combustion | Rutile | Rutile | 44.02 | 44.02 | 0 | Real measurement | 100 |  |  | 0 | 100 | DOI:10.21272/jnep.12(4).04017 | 637 | Tauc Plot | 3.626 | 0.026 | 3.6 | 800 | 44.02 | 2 | 4.5 | 0.3 | 101 | 1.12 | 58 | 6 | 3 | 3 | 0 | 0 | 1 | 5.539 | 185 | 0.4637681 | -1 | -0.84 | 2.970297 | 5.7971 | -2.826803 | 0.0008006794 | 3.784644 | 6.41601e-07 | 0 | 0 | 1 | 0 | 0 | 0 | 0 | 0 | 0 | 0 | 0 | 0 | 0 | 0 | 1 | 0 | 0 |  |  | molar ratio | 69 | 1.96 | 4 | 0.0003714783 | -0.000801 | -0.00067284 | 0.003030286 | 0.5123764 | Observed | Observed |  |  |  |  | 0.01461282 | -0.4054872 | 0.4347128 | 0.01138718 | 0 | -0.003748 | 0.029748 |  |  | 0 | 0.2008 | 3
SnO2 | Ce | 0.001001 | Gel Combustion | Combustion | Rutile | Rutile | 43.9 | 43.9 | 0 | Real measurement | 100 |  |  | 0 | 100 | DOI:10.21272/jnep.12(4).04017 | 637 | Tauc Plot | 3.621 | 0.021 | 3.6 | 800 | 43.9 | 2 | 4.5 | 0.3 | 101 | 1.12 | 58 | 6 | 3 | 3 | 0 | 0 | 1 | 5.539 | 185 | 0.4637681 | -1 | -0.84 | 2.970297 | 5.7971 | -2.826803 | 0.001000499 | 3.781914 | 1.002001e-06 | 0 | 0 | 1 | 0 | 0 | 0 | 0 | 0 | 0 | 0 | 0 | 0 | 0 | 0 | 1 | 0 | 0 |  |  | molar ratio | 69 | 1.96 | 4 | 0.0004642319 | -0.001001 | -0.00084084 | 0.003783803 | 0.5123764 | Observed | Observed |  |  |  |  | 0.01461282 | -0.4054872 | 0.4347128 | 0.00638718 | 0 | -0.003442 | 0.024442 |  |  | 0 | 0.2008 | 3
SnO2 | Ce | 0.02041 | Hydrothermal | Hydrothermal | Rutile | Rutile | 63.7 | 63.7 | 0 | Real measurement | 100 |  |  | 0 | 100 | DOI:10.1080/21870764.2020.1769820 | 641 | Tauc Plot | 3.44 | -0.16 | 3.6 | 200 | 63.7 | 2 | 4.5 | 0.3 | 101 | 1.12 | 58 | 6 | 3 | 3 | 0 | 0 | 1 | 5.539 | 185 | 0.4637681 | -1 | -0.84 | 2.970297 | 5.7971 | -2.826803 | 0.02020451 | 4.154185 | 0.0004165681 | 0 | 0 | 0 | 0 | 1 | 0 | 0 | 0 | 0 | 0 | 0 | 0 | 0 | 0 | 1 | 0 | 0 |  |  | molar ratio | 69 | 1.96 | 4 | 0.009465507 | -0.02041 | -0.0171444 | 0.08393325 | 0.5123764 | Observed | Observed |  |  |  |  | -0.2098755 | -0.6299755 | 0.2102245 | 0.04987546 | 0 | -0.192363 | 0.032363 |  |  | 0 | 0.2008 | 3

## Source_Papers_Table
Paper_ID | DOI_or_Source | Hosts_Covered | Dopants_Covered | N_experiments
1 | https://doi.org/10.3390/ijerph192315721 | TiO2 | N | 6
2 | https://doi.org/10.1039/D0RA04533K | TiO2 | N | 5
5 | SSRN Paper | TiO2 | Cr | 3
8 | https://doi.org/10.2166/wrd.2018.021 | TiO2 | Bi | 5
9 | https://doi.org/10.33545/26647575.2025.v7.i1b.140 | TiO2 | N | 1
11 | https://doi.org/10.1016/j.rechem.2024.101850 | TiO2 | Ca, N | 4
16 | https://doi.org/10.1063/1.4946322 | TiO2 | Ag, N | 4
17 | https://doi.org/10.1016/j.heliyon.2024.e27761 | WO3 | Ag, N | 6
18 | BUET MSc Thesis, Md. Arifuzzaman, 2021 | WO3 | Ag | 6
19 | https://doi.org/10.1016/j.nanoso.2018.06.005 | WO3 | Cu | 2
20 | https://doi.org/10.1016/j.apsusc.2018.10.007 | WO3 | Ta | 5
22 | https://doi.org/10.1021/acsami.4c02927 | WO3 | Co | 3
26 | https://doi.org/10.22052/JNS.2018.04.010 | ZnO | Al | 5
27 | https://doi.org/10.1016/S0955-2219(03)00490-4 | ZnO | Al | 2
28 | https://doi.org/10.1002/pssb.201000164 | ZnO | Al | 6
29 | https://doi.org/10.3390/nano13162348 | ZnO | Al | 4
30 | https://doi.org/10.15251/DJNB.2023.183.995 | ZnO | Al | 4
31 | https://doi.org/10.1016/j.ijleo.2020.164641 | ZnO | B | 6
32 | https://doi.org/10.1016/j.materresbull.2014.03.005 | ZnO | W | 6
33 | https://doi.org/10.1007/s10854-014-2000-5 | ZnO | Mg | 4
34 | https://doi.org/10.1021/acsomega.2c02040 | ZnO | Cu | 3
35 | https://doi.org/10.1186/s11671-015-1034-9 | ZnO | Cu, Mn | 4
36 | No DOI - ECTI Conference 2011, Paper ID 1394 | ZnO | Bi | 4
37 | https://doi.org/10.1002/pssa.201800942 | ZnO | Mn, Ti, W, Zr | 5
44 | https://doi.org/10.1016/j.physb.2016.06.020 | In2O3 | V | 5
45 | https://doi.org/10.12785/ijtfst/040311 | In2O3 | Ti | 2
46 | https://doi.org/10.1016/j.jpcs.2012.12.014 | CeO2 | Gd | 4
47 | https://doi.org/10.1063/1.4918177 | CeO2 | Gd | 4
48 | https://doi.org/10.1002/gch2.201800090 | CeO2 | Gd | 6
49 | https://doi.org/10.1016/j.jallcom.2018.04.157 | CeO2 | Sm | 6
51 | https://doi.org/10.33263/BRIAC102.306311 | CeO2 | Cu | 4
52 | https://doi.org/10.1016/j.heliyon.2024.e35758 | CeO2 | Cr | 3
53 | https://ssrn.com/abstract=5189997 | SnO2 | Sb | 8
54 | https://doi.org/10.1016/j.matpr.2017.11.256 | SnO2 | Sb | 2
55 | https://doi.org/10.4028/www.scientific.net/AMM.749.141 | SnO2 | Sb | 4
56 | https://doi.org/10.2478/msp-2020-0015 | SnO2 | Sb | 2
57 | https://doi.org/10.1016/j.surfcoat.2017.05.026 | SnO2 | Cu | 4
58 | https://doi.org/10.1016/j.rio.2023.100529 | SnO2 | Cu | 4
62 | Kiprotich B. et al., J. Photonic Materials and Technology 2025, Vol.10 No.2, pp.13-24, https://doi.org/10.11648/j.jpmt.20251002.11 | SnO2 | Ga | 12
64 | Fang F. et al., Materials Research Bulletin 2015, http://dx.doi.org/10.1016/j.materresbull.2015.03.072 | SnO2 | N | 5
65 | Aydin Unal F., Int J Appl Ceram Technol 2025, 22:e14916, https://doi.org/10.1111/ijac.14916 | SnO2 | Ag, Pt | 3
66 | Akkera HS et al., SSRN preprint, https://ssrn.com/abstract=4289925 | SnO2 | Y | 6
67 | Bhadrapriya BC et al., AIP Conf. Proc. 1951, 030006 (2018), https://doi.org/10.1063/1.5031732 | SnO2 | Sb | 3
68 | Raju MJS, Bhattacharya SS, Mater. Today: Proc. 5 (2018) 10097-10103, https://doi.org/10.1016/j.matpr.2017.10.183 | SnO2 | Sb | 2
69 | Ahamed M et al., Sci. Rep. 6:30196 (2016), https://doi.org/10.1038/srep30196 | TiO2 | Zn | 2
70 | Segueni L et al., Dig. J. Nanomater. Biostructures 14(4):923-934 (2019) | SnO2 | Fe | 7
101 | Aparna C et al., Mater. Adv. 6:433-447 (2025), https://doi.org/10.1039/d4ma00949e | In2O3 | W | 6
102 | Liu Y et al., Crystals 2024, 14, 78. https://doi.org/10.3390/cryst14010078 | In2O3 | Cu | 5
106 | Yang B et al., Coatings 2023, 13, 605. https://doi.org/10.3390/coatings13030605 | In2O3 | Ti | 5
110 | Wang S et al., J. Vac. Sci. Technol. A 31, 061515 (2013). http://dx.doi.org/10.1116/1.4824163 | In2O3 | Mn | 5
111 | https://doi.org/10.1007/s00339-021-04490-0 | In2O3 | Fe, N | 2
114 | https://doi.org/10.37652/juaps.2017.141530 | In2O3 | N, Sn | 5
116 | https://doi.org/10.1007/s10854-015-3538-6 | In2O3 | Cr | 2
121 | https://doi.org/10.3390/ma16062226 | In2O3 | Gd, N | 6
133 | https://doi.org/10.1007/s10854-016-4367-y | In2O3 | Zn | 6
134 | https://doi.org/10.4028/www.scientific.net/AMR.576.607 | In2O3 | Mo, N | 2
135 | https://doi.org/10.1016/j.spmi.2015.01.015 | In2O3 | Fe | 4
136 | https://doi.org/10.1016/j.ceramint.2014.08.101 | In2O3 | Li | 4
137 | https://doi.org/10.1016/j.mssp.2016.07.013 | In2O3 | Eu | 4
139 | https://doi.org/10.3390/nano12132167 | In2O3 | Hf, N | 5
142 | http://dx.doi.org/10.1016/j.saa.2015.02.099 | In2O3 | N, Zr | 7
143 | https://doi.org/10.1039/d5ra09041e | In2O3 | N, Sn | 5
146 | https://doi.org/10.1002/pssc.201600095 | In2O3 | Nb | 6
148 | https://doi.org/10.1002/aelm.201800707 | In2O3 | Sr | 4
200 | https://doi.org/10.1016/j.jcis.2017.09.025 | WO3 | Mo | 6
204 | https://ssrn.com/abstract=4367794 | WO3 | N, Ni | 6
206 | http://dx.doi.org/10.1016/j.ceramint.2016.06.170 | WO3 | Cr, N | 4
208 | https://doi.org/10.1016/j.solmat.2008.05.004 | WO3 | N, V | 5
209 | https://doi.org/10.1016/j.jpcs.2021.110169 | WO3 | N, V | 2
210 | https://doi.org/10.1088/0022-3727/41/3/035302 | WO3 | N, V | 2
213 | https://doi.org/10.1016/j.tsf.2013.01.080 | WO3 | Nb | 1
214 | https://doi.org/10.1016/j.jallcom.2014.04.188 | WO3 | Nb | 3
217 | https://doi.org/10.1016/j.apsusc.2018.10.007 | WO3 | Ta | 4
219 | https://doi.org/10.30728/boron.1407455 | WO3 | B | 2
223 | https://ssrn.com/abstract=5614063 | WO3 | Mn, N | 4
227 | https://doi.org/10.1007/s11666-014-0134-x | WO3 | N, Sn | 4
228 | https://doi.org/10.1007/s11665-014-1094-5 | WO3 | Al, N | 4
229 | https://doi.org/10.1016/j.electacta.2015.01.095 | WO3 | Al, N | 2
232 | https://doi.org/10.3390/catal9050456 | WO3 | N, Sn | 2
234 | https://ssrn.com/abstract=5482232 | WO3 | In | 5
236 | https://doi.org/10.1007/s10854-015-2745-5 | WO3 | Sb | 4
237 | https://doi.org/10.1016/j.matchemphys.2018.11.012 | WO3 | S | 4
241 | https://doi.org/10.1016/j.jcat.2017.11.012 | WO3 | Bi | 2
243 | https://doi.org/10.1002/slct.202000597 | WO3 | Bi | 5
244 | https://doi.org/10.1016/j.jphotochem.2017.04.032 | WO3 | Ga | 4
248 | https://doi.org/10.1016/j.jallcom.2017.12.290 | WO3 | Gd | 2
254 | https://doi.org/10.1111/IJAC.13496 | WO3 | Ce | 5
257 | https://doi.org/10.3390/nano13010007 | WO3 | Eu | 5
261 | https://doi.org/10.1007/s10854-016-5373-9 | WO3 | Ag, N | 3
263 | https://doi.org/10.1016/j.heliyon.2024.e27761 | WO3 | Ag, N | 6
301 | https://doi.org/10.1016/j.jallcom.2017.11.023 | CeO2 | Mg | 5
305 | https://doi.org/10.1007/s10854-019-00746-x | CeO2 | Ni | 4
309 | https://doi.org/10.1007/s12648-018-1246-9 | CeO2 | Ni | 5
313 | https://doi.org/10.1007/s10854-019-01147-w | CeO2 | Zr | 4
325 | https://doi.org/10.1016/j.cattod.2020.04.008 | CeO2 | Cr | 3
326 | https://stars.library.ucf.edu/etd2024/190 | CeO2 | Ag | 8
331 | https://doi.org/10.1007/s10876-020-01925-1 | CeO2 | Ti | 5
342 | https://doi.org/10.14233/ajchem.2018.21575 | CeO2 | Mn | 3
343 | http://nopr.niscair.res.in/handle/123456789/57909 | CeO2 | Sr | 2
348 | https://doi.org/10.1063/1.4990790 | CeO2 | Sn | 4
349 | https://doi.org/10.1016/j.matpr.2019.08.217 | CeO2 | Sm | 5
350 | https://doi.org/10.1007/s00339-021-04311-4 | CeO2 | Sn | 4
354 | https://doi.org/10.1016/j.inoche.2020.107906 | CeO2 | Bi | 4
359 | https://doi.org/10.1007/s10854-025-14594-5 | CeO2 | Dy | 5
361 | https://doi.org/10.1063/1.5113444 | CeO2 | Li | 2
364 | https://doi.org/10.1007/s13204-020-01253-w | CeO2 | Er | 6
366 | https://doi.org/10.1016/j.apsusc.2013.08.068 | CeO2 | Er, N | 4
373 | https://doi.org/10.1166/jnn.2011.3851 | CeO2 | Fe, N | 2
376 | https://doi.org/10.1016/j.inoche.2025.114305 | CeO2 | Fe, N | 4
377 | https://ssrn.com/abstract=5289846 | CeO2 | Fe, N | 5
380 | https://doi.org/10.1021/jp410213n | CeO2 | Eu, N | 10
383 | https://doi.org/10.1038/s41598-017-11074-7 | CeO2 | N, Zn | 2
385 | https://doi.org/10.33745/ijzi.2022.v08i0s.007 | CeO2 | N, Zn | 2
386 | http://dx.doi.org/10.1016/j.spmi.2015.05.015 | CeO2 | N, Zn | 6
402 | http://dx.doi.org/10.1016/j.optmat.2014.10.054 | TiO2 | Co, N | 4
410 | http://dx.doi.org/10.1016/j.tsf.2012.03.125 | TiO2 | Co, N | 6
425 | https://doi.org/10.1038/s41598-025-95111-w | TiO2 | Sr | 4
430 | https://doi.org/10.1039/D2NA00361A | TiO2 | Ba | 3
436 | https://doi.org/10.1039/c7ra10108b | TiO2 | Na | 4
451 | https://doi.org/10.1039/d5ra08419a | TiO2 | V | 3
456 | https://doi.org/10.1016/j.materresbull.2020.110854 | TiO2 | V | 2
457 | BUET M.Phil Thesis: Structural, Electrical and Optical Characterization of Fe and Zn Doped TiO2 Thin Films Prepared by Spray Pyrolysis Technique, Tapash Chandra Paul, 2018 | TiO2 | Fe, Zn | 8
479 | https://doi.org/10.1016/j.tsf.2016.06.049 | TiO2 | Gd | 3
480 | https://doi.org/10.1007/s10948-018-4693-9 | TiO2 | Gd | 3
481 | https://doi.org/10.56807/buj.v5i1.361 | TiO2 | Eu | 4
501 | http://dx.doi.org/10.1016/j.chemosphere.2012.12.055 | ZnO | Fe | 5
502 | Materials Today: Proceedings 5 (2018) 9089-9093 | ZnO | Fe | 3
505 | https://doi.org/10.1007/s00339-021-04580-z | ZnO | Fe | 4
506 | Materials Chemistry and Physics 240 (2020) 122180 | ZnO | Fe | 6
507 | J. Mater. Sci. Technol., 2014 | ZnO | Co | 5
510 | J Theor Appl Phys (2016) 10:233-240 | ZnO | Co | 2
511 | Al-Neelain University MSc Thesis, 2021 | ZnO | Co | 4
512 | J. Lumin. 190 (2017) 100-107 | ZnO | Co | 2
514 | SSRN preprint 4427887 | ZnO | Ni | 5
519 | DOI:10.1088/1674-4926/39/4/043001 | ZnO | Cr | 6
520 | DOI:10.1007/s10854-021-05250-9 | ZnO | Ni | 5
528 | DOI:10.1016/j.ijleo.2015.06.026 | ZnO | Ce | 3
529 | DOI:10.1088/1757-899X/172/1/012037 | ZnO | Ce | 2
530 | DOI:10.1007/s12034-021-02650-9 | ZnO | V | 4
601 | DOI:10.35378/gujs.912709 | SnO2 | Co | 5
602 | DOI:10.1166/jno.2025.3781 | SnO2 | Co | 7
604 | DOI:10.1016/j.apsusc.2018.08.182 | SnO2 | Sr | 3
606 | DOI:10.1016/j.optmat.2020.110472 | SnO2 | Co | 4
608 | https://ssrn.com/abstract=4925655 | SnO2 | Co, Ni | 3
609 | DOI:10.1016/j.cjph.2020.05.017 | SnO2 | Ni | 4
612 | arXiv:1709.05930 | SnO2 | Mn | 4
619 | DOI:10.1007/s11051-020-05084-2 | SnO2 | Tb | 2
622 | DOI:10.1007/s10854-017-7836-z | SnO2 | Zn | 3
623 | DOI:10.1016/j.materresbull.2012.08.051 | SnO2 | Zn | 4
628 | ISSN:2348-3423 | SnO2 | Zn | 3
635 | DOI:10.1016/j.chphi.2026.101006 | SnO2 | Al | 2
636 | DOI:10.1186/s40712-025-00220-z | SnO2 | Ce | 4
637 | DOI:10.21272/jnep.12(4).04017 | SnO2 | Ce | 5
641 | DOI:10.1080/21870764.2020.1769820 | SnO2 | Ce | 1

## SHAP_Importance
feature | mean_abs_shap
Undoped_Eg_lit | 0.1132662
Host_O_per_fu | 0.09663727
OHE_Synth_Spray-Pyrolysis | 0.05568403
OHE_Synth_Co-Precipitation | 0.05171212
Synthesis_Temp(C) | 0.0339467
Dopant_electronegativity | 0.03324933
Ionic_radius_mismatch_rel | 0.02803796
OHE_Synth_Hydrothermal | 0.02735471
Dopant_ionization_energy_eV | 0.02574972
FE_Conc_x_EN | 0.02506203
EN_difference | 0.02488796
FE_Size_x_Conc | 0.02088436
Dopant_ionic_radius_pm | 0.01761978
Crystallite_Size_nm | 0.01641446
Dopant_d_electrons | 0.01548151
OHE_Synth_Physical-Deposition | 0.01231687
Ionic_Potential_Diff | 0.01164627
Dopant_atomic_number | 0.0115147
Dopant_group | 0.0114473
FE_Conc_x_IonMismatch | 0.01107758

## LOHO_Results
Host | LOHO_R2 | LOHO_RMSE | LOHO_MAE | N_test | Random_Split_R2
CeO2 | -0.2366342 | 0.4115748 | 0.3166022 | 131 | 0.3764108
In2O3 | -1.43008 | 0.5600566 | 0.5100616 | 90 | 0.5784433
SnO2 | -0.2819308 | 0.5260344 | 0.3536919 | 116 | 0.7318226
TiO2 | 0.04099269 | 0.2918211 | 0.2278392 | 74 | 0.7412979
WO3 | -0.385166 | 0.3689504 | 0.3038144 | 118 | 0.7320183
ZnO | -0.8802436 | 0.3578775 | 0.2707921 | 109 | 0.6185132

## Model_Performance
Model | Test_R2 | RMSE_eV | MAE_eV | CV_R2 | CV_sigma | Notes
Extra Trees | 0.7414 | 0.2267 | 0.1529 | 0.6996 | 0.0947 | Highest test R² (canonical IterativeImputer pipeline)
Random Forest | 0.7116 | 0.2395 | 0.1655 | 0.6952 | 0.075 | Second highest
Gradient Boosting | 0.7197 | 0.236 | 0.1699 | 0.6614 | 0.1028 | Selected for SHAP analysis (stable attributions under collinearity)
SVR-RBF | 0.5024 | 0.3145 | 0.1991 | 0.6762 | 0.0821
Lasso | 0.5552 | 0.2973 | 0.2292 | 0.4735 | 0.0549
Ridge | 0.5539 | 0.2978 | 0.2298 | 0.4674 | 0.0566
ElasticNet | 0.5547 | 0.2975 | 0.2293 | 0.4744 | 0.0523

## Conformal_Prediction_Results
Row_Index | Paper_ID | Host | Dopant | Conc_1 | Actual_DeltaEg | Conformal_Predicted_DeltaEg | CI_Lower_90pct | CI_Upper_90pct | Within_PI | CI_Width_eV | Is_Test_Set
2 | 1 | TiO2 | N | 0.3 | -0.15 | -0.250894 | -0.626843 | 0.125055 | 1 | 0.7519 | 1
6 | 2 | TiO2 | N | 0 | -0.05 | -0.01746 | -0.393409 | 0.358489 | 1 | 0.7519 | 1
10 | 2 | TiO2 | N | 0.4 | -0.35 | -0.198474 | -0.574423 | 0.177474 | 1 | 0.7519 | 1
24 | 16 | TiO2 | N | 0 | 0 | -0.01741 | -0.393359 | 0.358539 | 1 | 0.7519 | 1
29 | 17 | WO3 | Ag | 0.02 | 0.55 | 0.457509 | 0.08156 | 0.833458 | 1 | 0.7519 | 1
30 | 17 | WO3 | Ag | 0.04 | 0.47 | 0.392837 | 0.016888 | 0.768785 | 1 | 0.7519 | 1
31 | 17 | WO3 | Ag | 0.06 | 0.35 | 0.356997 | -0.018952 | 0.732945 | 1 | 0.7519 | 1
39 | 18 | WO3 | Ag | 0.1 | 0.42 | 0.381766 | 0.005817 | 0.757715 | 1 | 0.7519 | 1
41 | 19 | WO3 | Cu | 0.02 | 0.76 | 0.181383 | -0.194565 | 0.557332 | 0 | 0.7519 | 1
49 | 22 | WO3 | Co | 0.0149 | 0.29 | 0.267124 | -0.108825 | 0.643073 | 1 | 0.7519 | 1
55 | 27 | ZnO | Al | 0.0616 | 0.4 | 0.014148 | -0.3618 | 0.390097 | 0 | 0.7519 | 1
56 | 27 | ZnO | Al | 0.0616 | -0.05 | 0.010081 | -0.365868 | 0.386029 | 1 | 0.7519 | 1
60 | 28 | ZnO | Al | 0.0526 | -0.102 | -0.070208 | -0.446157 | 0.305741 | 1 | 0.7519 | 1
63 | 29 | ZnO | Al | 0.01 | -0.11 | -0.118241 | -0.49419 | 0.257707 | 1 | 0.7519 | 1
69 | 30 | ZnO | Al | 0.3474 | -0.1 | -0.033765 | -0.409714 | 0.342184 | 1 | 0.7519 | 1
70 | 30 | ZnO | Al | 0.4299 | -0.18 | -0.136483 | -0.512432 | 0.239466 | 1 | 0.7519 | 1
72 | 31 | ZnO | B | 0.01 | 0.022 | -0.146614 | -0.522563 | 0.229335 | 1 | 0.7519 | 1
76 | 31 | ZnO | B | 0.1 | -0.114 | -0.146244 | -0.522193 | 0.229705 | 1 | 0.7519 | 1
77 | 32 | ZnO | W | 0 | -0.02 | 0.288414 | -0.087534 | 0.664363 | 1 | 0.7519 | 1
78 | 32 | ZnO | W | 0.005 | -0.11 | -0.018233 | -0.394182 | 0.357716 | 1 | 0.7519 | 1
81 | 32 | ZnO | W | 0.018 | -0.11 | 0.198345 | -0.177604 | 0.574294 | 1 | 0.7519 | 1
82 | 32 | ZnO | W | 0.02 | -0.1 | 0.19897 | -0.176979 | 0.574919 | 1 | 0.7519 | 1
86 | 33 | ZnO | Mg | 0.06 | -0.1 | -0.054772 | -0.43072 | 0.321177 | 1 | 0.7519 | 1
90 | 35 | ZnO | Cu | 0.01 | -0.08 | -0.230804 | -0.606752 | 0.145145 | 1 | 0.7519 | 1
101 | 37 | ZnO | Mn | 0.02 | 0.04 | -0.554104 | -0.930052 | -0.178155 | 0 | 0.7519 | 1
109 | 45 | In2O3 | Ti | 0.03 | 0.35 | 0.773233 | 0.397285 | 1.149182 | 0 | 0.7519 | 1
110 | 46 | CeO2 | Gd | 0 | 0.42 | 0.114662 | -0.261287 | 0.490611 | 1 | 0.7519 | 1
118 | 48 | CeO2 | Gd | 0 | -0.6 | -0.261446 | -0.637395 | 0.114502 | 1 | 0.7519 | 1
131 | 51 | CeO2 | Cu | 0.01 | -0.46 | -0.301384 | -0.677333 | 0.074565 | 1 | 0.7519 | 1
132 | 51 | CeO2 | Cu | 0.03 | -0.52 | -0.537588 | -0.913537 | -0.161639 | 1 | 0.7519 | 1
135 | 52 | CeO2 | Cr | 0.064 | -0.35 | -0.561575 | -0.937524 | -0.185626 | 1 | 0.7519 | 1
145 | 54 | SnO2 | Sb | 0 | 0 | 0.226232 | -0.149717 | 0.602181 | 1 | 0.7519 | 1
148 | 55 | SnO2 | Sb | 0.0369 | 0.28 | 0.126607 | -0.249342 | 0.502556 | 1 | 0.7519 | 1
155 | 57 | SnO2 | Cu | 0.0464 | 0.36 | 0.222752 | -0.153197 | 0.598701 | 1 | 0.7519 | 1
158 | 58 | SnO2 | Cu | 0.0234 | -0.77 | -0.997698 | -1.373647 | -0.621749 | 1 | 0.7519 | 1
163 | 62 | SnO2 | Ga | 0.0101 | -0.82 | -0.807203 | -1.183151 | -0.431254 | 1 | 0.7519 | 1
165 | 62 | SnO2 | Ga | 0.02041 | -0.53 | -0.737599 | -1.113548 | -0.36165 | 1 | 0.7519 | 1
174 | 64 | SnO2 | N | 0.4015 | -0.41 | -0.494023 | -0.869972 | -0.118075 | 1 | 0.7519 | 1
181 | 66 | SnO2 | Y | 0 | 0.31 | 0.149385 | -0.226563 | 0.525334 | 1 | 0.7519 | 1
192 | 69 | TiO2 | Zn | 0 | 0.15 | 0.425759 | 0.04981 | 0.801708 | 1 | 0.7519 | 1
203 | 101 | In2O3 | W | 0.0417 | 0.72 | 0.786228 | 0.410279 | 1.162177 | 1 | 0.7519 | 1
204 | 101 | In2O3 | W | 0.0638 | 0.73 | 0.791846 | 0.415897 | 1.167794 | 1 | 0.7519 | 1
209 | 102 | In2O3 | Cu | 0.0202 | 0.7 | 0.571152 | 0.195203 | 0.947101 | 1 | 0.7519 | 1
213 | 106 | In2O3 | Ti | 0.05 | 0.81 | 0.799747 | 0.423798 | 1.175696 | 1 | 0.7519 | 1
220 | 110 | In2O3 | Mn | 0.0929 | 0.59 | 0.626334 | 0.250385 | 1.002283 | 1 | 0.7519 | 1
228 | 114 | In2O3 | Sn | 0.4917 | -0.2 | -0.147542 | -0.523491 | 0.228407 | 1 | 0.7519 | 1
236 | 121 | In2O3 | Gd | 0.1 | 0.55 | 0.401473 | 0.025524 | 0.777422 | 1 | 0.7519 | 1
247 | 135 | In2O3 | Fe | 0.04 | 0.45 | 0.611177 | 0.235229 | 0.987126 | 1 | 0.7519 | 1
248 | 135 | In2O3 | Fe | 0.06 | 0.42 | 0.640962 | 0.265013 | 1.016911 | 1 | 0.7519 | 1
249 | 136 | In2O3 | Li | 0 | 0.45 | 0.680747 | 0.304798 | 1.056696 | 1 | 0.7519 | 1
250 | 136 | In2O3 | Li | 0.01 | 0.46 | 0.569768 | 0.19382 | 0.945717 | 1 | 0.7519 | 1
256 | 137 | In2O3 | Eu | 0.005 | 0.58 | 0.520445 | 0.144496 | 0.896394 | 1 | 0.7519 | 1
257 | 139 | In2O3 | N | 0 | 0.82 | 0.64186 | 0.265911 | 1.017808 | 1 | 0.7519 | 1
260 | 139 | In2O3 | Hf | 0.0075 | 0.95 | 0.614441 | 0.238492 | 0.99039 | 1 | 0.7519 | 1
261 | 139 | In2O3 | Hf | 0.01 | 0.95 | 0.628102 | 0.252153 | 1.004051 | 1 | 0.7519 | 1
274 | 146 | In2O3 | Nb | 0 | 0.66 | 0.859376 | 0.483427 | 1.235324 | 1 | 0.7519 | 1
277 | 146 | In2O3 | Nb | 0.0313 | 0.75 | 0.74944 | 0.373492 | 1.125389 | 1 | 0.7519 | 1
281 | 148 | In2O3 | Sr | 0.036 | 0.35 | 0.393249 | 0.0173 | 0.769198 | 1 | 0.7519 | 1
284 | 200 | WO3 | Mo | 0 | 0.16 | 0.228353 | -0.147596 | 0.604302 | 1 | 0.7519 | 1
286 | 200 | WO3 | Mo | 0.0439 | -0.01 | 0.050385 | -0.325564 | 0.426334 | 1 | 0.7519 | 1
298 | 206 | WO3 | Cr | 0.015 | 0.25 | 0.121033 | -0.254916 | 0.496982 | 1 | 0.7519 | 1
299 | 206 | WO3 | Cr | 0.02 | 0.27 | 0.124217 | -0.251732 | 0.500166 | 1 | 0.7519 | 1
305 | 209 | WO3 | N | 0 | -0.18 | 0.269458 | -0.106491 | 0.645406 | 0 | 0.7519 | 1
327 | 228 | WO3 | N | 0 | 0.72 | 0.565108 | 0.189159 | 0.941057 | 1 | 0.7519 | 1
329 | 228 | WO3 | Al | 0.015 | 0.86 | 0.716336 | 0.340387 | 1.092285 | 1 | 0.7519 | 1
333 | 232 | WO3 | N | 0 | 0.02 | 0.205725 | -0.170223 | 0.581674 | 1 | 0.7519 | 1
334 | 232 | WO3 | Sn | 0.008065 | -0.14 | 0.155545 | -0.220404 | 0.531494 | 1 | 0.7519 | 1
336 | 234 | WO3 | In | 0.052632 | 0.63 | 0.376435 | 0.000487 | 0.752384 | 1 | 0.7519 | 1
341 | 236 | WO3 | Sb | 0.010101 | 0.66 | 0.497175 | 0.121226 | 0.873124 | 1 | 0.7519 | 1
346 | 237 | WO3 | S | 0.1 | 0.21 | 0.180959 | -0.19499 | 0.556907 | 1 | 0.7519 | 1
350 | 243 | WO3 | Bi | 0 | 0.8 | 0.487059 | 0.11111 | 0.863008 | 1 | 0.7519 | 1
354 | 243 | WO3 | Bi | 0.02041 | 0.3 | 0.337477 | -0.038472 | 0.713426 | 1 | 0.7519 | 1
357 | 244 | WO3 | Ga | 0.02 | -0.03 | 0.162945 | -0.213004 | 0.538894 | 1 | 0.7519 | 1
362 | 254 | WO3 | Ce | 0.03 | -0.15 | -0.334114 | -0.710062 | 0.041835 | 1 | 0.7519 | 1
369 | 257 | WO3 | Eu | 0.0693 | -0.05 | 0.101575 | -0.274374 | 0.477524 | 1 | 0.7519 | 1
375 | 263 | WO3 | Ag | 0.02 | 0.55 | 0.457509 | 0.08156 | 0.833458 | 1 | 0.7519 | 1
390 | 309 | CeO2 | Ni | 0.001 | 0.37 | 0.535106 | 0.159157 | 0.911055 | 1 | 0.7519 | 1
399 | 325 | CeO2 | Cr | 0.032 | -0.6 | -0.155786 | -0.531734 | 0.220163 | 0 | 0.7519 | 1
407 | 326 | CeO2 | Ag | 0.5 | -0.45 | -0.742579 | -1.118528 | -0.36663 | 1 | 0.7519 | 1
409 | 331 | CeO2 | Ti | 0 | 0.07 | 0.018024 | -0.357925 | 0.393973 | 1 | 0.7519 | 1
412 | 331 | CeO2 | Ti | 0.15 | -0.13 | -0.161694 | -0.537643 | 0.214255 | 1 | 0.7519 | 1
417 | 343 | CeO2 | Sr | 0.25 | -0.3 | -0.183988 | -0.559937 | 0.191961 | 1 | 0.7519 | 1
420 | 348 | CeO2 | Sn | 0.03 | -0.1 | -0.348505 | -0.724453 | 0.027444 | 1 | 0.7519 | 1
422 | 348 | CeO2 | Sn | 0.07 | 0.1 | -0.355838 | -0.731787 | 0.02011 | 0 | 0.7519 | 1
423 | 349 | CeO2 | Sm | 0 | -0.35 | -0.138314 | -0.514263 | 0.237635 | 1 | 0.7519 | 1
424 | 349 | CeO2 | Sm | 0.02 | -0.39 | -0.271317 | -0.647266 | 0.104632 | 1 | 0.7519 | 1
425 | 349 | CeO2 | Sm | 0.04 | -0.44 | -0.348931 | -0.72488 | 0.027018 | 1 | 0.7519 | 1
426 | 349 | CeO2 | Sm | 0.06 | -0.48 | -0.382911 | -0.75886 | -0.006962 | 1 | 0.7519 | 1
428 | 350 | CeO2 | Sn | 0 | 0.1 | 0.058086 | -0.317862 | 0.434035 | 1 | 0.7519 | 1
442 | 361 | CeO2 | Li | 0.05 | -0.32 | -0.006728 | -0.382677 | 0.369221 | 1 | 0.7519 | 1
457 | 376 | CeO2 | Fe | 0.1 | -0.63 | 0.030434 | -0.345515 | 0.406383 | 0 | 0.7519 | 1
480 | 386 | CeO2 | Zn | 0.0105 | 0.77 | 0.660367 | 0.284418 | 1.036316 | 1 | 0.7519 | 1
483 | 386 | CeO2 | Zn | 0.0259 | 0.03 | 0.426961 | 0.051012 | 0.80291 | 0 | 0.7519 | 1
485 | 402 | TiO2 | Co | 0.03 | 0.098 | 0.023814 | -0.352135 | 0.399763 | 1 | 0.7519 | 1
496 | 425 | TiO2 | Sr | 0.045778 | -0.41 | -0.35534 | -0.731289 | 0.020609 | 1 | 0.7519 | 1
513 | 457 | TiO2 | Fe | 0.08 | 0.49 | 0.471497 | 0.095549 | 0.847446 | 1 | 0.7519 | 1
516 | 457 | TiO2 | Zn | 0.06 | 0.61 | 0.687571 | 0.311622 | 1.06352 | 1 | 0.7519 | 1
521 | 480 | TiO2 | Gd | 0.010101 | -0.08 | -0.114081 | -0.49003 | 0.261867 | 1 | 0.7519 | 1
523 | 480 | TiO2 | Gd | 0.052632 | -0.01 | -0.021719 | -0.397668 | 0.35423 | 1 | 0.7519 | 1
525 | 481 | TiO2 | Eu | 0.01 | 0.15 | 0.132485 | -0.243464 | 0.508433 | 1 | 0.7519 | 1
527 | 481 | TiO2 | Eu | 0.05 | 0.16 | 0.133869 | -0.24208 | 0.509818 | 1 | 0.7519 | 1
539 | 505 | ZnO | Fe | 0.15 | -0.48 | -0.235489 | -0.611438 | 0.14046 | 1 | 0.7519 | 1
544 | 506 | ZnO | Fe | 0.12 | -0.151 | -0.131827 | -0.507776 | 0.244121 | 1 | 0.7519 | 1
563 | 514 | ZnO | Ni | 0.086957 | -0.16 | -0.278602 | -0.654551 | 0.097347 | 1 | 0.7519 | 1
567 | 519 | ZnO | Cr | 0.05 | -0.77 | -0.351759 | -0.727708 | 0.02419 | 0 | 0.7519 | 1
568 | 519 | ZnO | Cr | 0.07 | -1.02 | -0.277246 | -0.653195 | 0.098703 | 0 | 0.7519 | 1
569 | 519 | ZnO | Cr | 0.09 | -0.96 | -0.305042 | -0.680991 | 0.070907 | 0 | 0.7519 | 1
570 | 520 | ZnO | Ni | 0 | -0.24 | -0.229761 | -0.605709 | 0.146188 | 1 | 0.7519 | 1
571 | 520 | ZnO | Ni | 0.025 | -0.299 | -0.305011 | -0.68096 | 0.070938 | 1 | 0.7519 | 1
572 | 520 | ZnO | Ni | 0.05 | -0.358 | -0.299542 | -0.675491 | 0.076407 | 1 | 0.7519 | 1
581 | 530 | ZnO | V | 0.02 | -0.56 | -0.451932 | -0.82788 | -0.075983 | 1 | 0.7519 | 1
583 | 530 | ZnO | V | 0.06 | -0.48 | -0.422778 | -0.798727 | -0.046829 | 1 | 0.7519 | 1
584 | 601 | SnO2 | Co | 0 | -1 | -0.57339 | -0.949339 | -0.197441 | 0 | 0.7519 | 1
591 | 602 | SnO2 | Co | 0.02 | 0.44 | 0.159557 | -0.216391 | 0.535506 | 1 | 0.7519 | 1
592 | 602 | SnO2 | Co | 0.04 | 0.47 | 0.195533 | -0.180416 | 0.571482 | 1 | 0.7519 | 1
593 | 602 | SnO2 | Co | 0.05 | 0.49 | 0.223027 | -0.152922 | 0.598975 | 1 | 0.7519 | 1
595 | 602 | SnO2 | Co | 0.1 | 0.43 | 0.304886 | -0.071063 | 0.680835 | 1 | 0.7519 | 1
596 | 604 | SnO2 | Sr | 0 | 0.54 | -0.010396 | -0.386345 | 0.365553 | 0 | 0.7519 | 1
600 | 606 | SnO2 | Co | 0.01 | -0.25 | -0.620943 | -0.996891 | -0.244994 | 1 | 0.7519 | 1
601 | 606 | SnO2 | Co | 0.03 | -0.14 | -0.525805 | -0.901754 | -0.149856 | 0 | 0.7519 | 1
606 | 609 | SnO2 | Ni | 0 | 0.21 | -0.007234 | -0.383183 | 0.368714 | 1 | 0.7519 | 1
607 | 609 | SnO2 | Ni | 0.05 | 0.16 | -0.528991 | -0.90494 | -0.153043 | 0 | 0.7519 | 1
608 | 609 | SnO2 | Ni | 0.1 | 0.05 | -0.401728 | -0.777677 | -0.025779 | 0 | 0.7519 | 1
609 | 609 | SnO2 | Ni | 0.15 | -0.03 | -0.394632 | -0.770581 | -0.018684 | 1 | 0.7519 | 1
621 | 623 | SnO2 | Zn | 0.0309 | -0.35 | -0.022973 | -0.398922 | 0.352976 | 1 | 0.7519 | 1
625 | 628 | SnO2 | Zn | 0.0695 | -0.4 | -0.101453 | -0.477402 | 0.274496 | 1 | 0.7519 | 1
633 | 637 | SnO2 | Ce | 0.0004 | 0.038 | 0.021052 | -0.354897 | 0.397001 | 1 | 0.7519 | 1
634 | 637 | SnO2 | Ce | 0.0006 | 0.031 | 0.019753 | -0.356196 | 0.395701 | 1 | 0.7519 | 1
SUMMARY | [5 empty] | Coverage: 86.7% |  |  |  | Mean width: 0.7519 eV

## WithinPaper_Slope_Analysis
Paper_ID | Host | Dopant | N_points | Observed_slope | Predicted_slope | Sign_agreement | Saturation_observed | Saturation_predicted
1 | TiO2 | N | 6 | -0.2616438 | -0.2570391 | 1 | 1 | 1
2 | TiO2 | N | 5 | -0.66 | -0.5244075 | 1 | 0 | 1
5 | TiO2 | Cr | 3 | -3.865672 | -2.107233 | 1 | 0 | 0
8 | TiO2 | Bi | 5 | -2.197452 | -2.40184 | 1 | 1 | 1
11 | TiO2 | Ca | 3 | -6.581081 | -6.177513 | 1 | 0 | 0
16 | TiO2 | Ag | 3 | -5 | -1.230311 | 1 | 0 | 0
17 | WO3 | Ag | 5 | -2.15 | -1.343963 | 1 | 1 | 1
18 | WO3 | Ag | 6 | -2.528571 | -1.922733 | 1 | 1 | 1
20 | WO3 | Ta | 5 | -0.03296234 | -0.9998848 | 1 | 0 | 1
22 | WO3 | Co | 3 | 2.151899 | -2.057473 | 0 | 0 | 0
26 | ZnO | Al | 5 | 1.867548 | 1.483905 | 1 | 1 | 1
28 | ZnO | Al | 6 | 0.1686276 | 0.05234348 | 1 | 1 | 1
29 | ZnO | Al | 4 | 0.4916201 | 1.35263 | 1 | 1 | 1
30 | ZnO | Al | 4 | -0.4571247 | 0.03121203 | 0 | 0 | 0
31 | ZnO | B | 6 | -1.674299 | -0.4312574 | 1 | 1 | 0
32 | ZnO | W | 6 | -3.140741 | 0.7849903 | 0 | 1 | 1
33 | ZnO | Mg | 4 | 0.35 | -0.4610746 | 0 | 0 | 1
34 | ZnO | Cu | 3 | -0.5 | -0.004722518 | 1 | 0 | 0
36 | ZnO | Bi | 4 | -6.818182 | -17.82899 | 1 | 0 | 0
44 | In2O3 | V | 5 | 0.8 | 0.5442911 | 1 | 1 | 1
46 | CeO2 | Gd | 4 | 0.27 | 1.042042 | 1 | 1 | 1
47 | CeO2 | Gd | 4 | 1.014286 | 0.8885257 | 1 | 0 | 0
48 | CeO2 | Gd | 6 | -0.7142857 | -1.897467 | 1 | 0 | 1
49 | CeO2 | Sm | 6 | -0.9142857 | -1.357698 | 1 | 0 | 0
51 | CeO2 | Cu | 4 | -4.881356 | -6.664319 | 1 | 0 | 0
52 | CeO2 | Cr | 3 | 6.839459 | 4.424747 | 1 | 0 | 0
53 | SnO2 | Sb | 8 | 1.025 | -0.7937427 | 0 | 0 | 0
55 | SnO2 | Sb | 4 | -0.4521139 | -0.2685151 | 1 | 0 | 1
57 | SnO2 | Cu | 4 | 2.964634 | 1.559478 | 1 | 1 | 0
58 | SnO2 | Cu | 4 | -15.92678 | -11.51642 | 1 | 1 | 1
62 | SnO2 | Ga | 12 | -0.1505454 | -3.576317 | 1 | 1 | 1
64 | SnO2 | N | 5 | -0.5506789 | -0.3638764 | 1 | 0 | 0
66 | SnO2 | Y | 6 | -3.428571 | -0.4337501 | 1 | 0 | 0
67 | SnO2 | Sb | 3 | -0.02905277 | 0.007528913 | 0 | 0 | 0
70 | SnO2 | Fe | 7 | -0.4297428 | -0.1981522 | 1 | 1 | 0
101 | In2O3 | W | 6 | -1.031163 | -0.6371383 | 1 | 1 | 1
102 | In2O3 | Cu | 5 | -19.59692 | -11.81797 | 1 | 0 | 0
106 | In2O3 | Ti | 5 | 0.5842874 | -0.4459252 | 0 | 0 | 1
110 | In2O3 | Mn | 5 | -0.8785894 | -1.181458 | 1 | 1 | 1
114 | In2O3 | Sn | 4 | -0.6919516 | -1.042038 | 1 | 1 | 1
121 | In2O3 | Gd | 5 | 2.2 | -1.542476 | 0 | 0 | 0
133 | In2O3 | Zn | 6 | -4.201882 | -2.953211 | 1 | 0 | 0
135 | In2O3 | Fe | 4 | -1.65 | 0.2637789 | 0 | 1 | 1
136 | In2O3 | Li | 4 | 10.22857 | -0.302606 | 0 | 0 | 0
137 | In2O3 | Eu | 4 | -0.5084746 | -15.45004 | 1 | 1 | 0
139 | In2O3 | Hf | 4 | 12.4 | -27.50164 | 0 | 1 | 0
142 | In2O3 | Zr | 6 | -3.593394 | -3.050078 | 1 | 0 | 0
143 | In2O3 | Sn | 4 | -0.223967 | 0.06052177 | 0 | 0 | 0
146 | In2O3 | Nb | 6 | 1.073705 | 0.8603598 | 1 | 1 | 0
148 | In2O3 | Sr | 4 | 0.6926089 | -0.459669 | 0 | 1 | 0
200 | WO3 | Mo | 6 | -4.649014 | -4.346325 | 1 | 0 | 0
204 | WO3 | Ni | 5 | -0.1 | -0.1707664 | 1 | 1 | 1
206 | WO3 | Cr | 3 | 2 | -7.286364 | 0 | 0 | 0
208 | WO3 | V | 4 | -2.762512 | -2.279853 | 1 | 1 | 1
214 | WO3 | Nb | 3 | 0.8683985 | -0.3895002 | 0 | 0 | 0
217 | WO3 | Ta | 4 | 0.002993267 | -0.7240678 | 0 | 0 | 1
223 | WO3 | Mn | 3 | -0.4010143 | -0.3909348 | 1 | 0 | 0
227 | WO3 | Sn | 3 | -14.58801 | -9.083309 | 1 | 0 | 0
228 | WO3 | Al | 3 | 8 | 4.774918 | 1 | 0 | 0
234 | WO3 | In | 5 | -1.896392 | -1.075665 | 1 | 0 | 0
236 | WO3 | Sb | 4 | -14.13768 | -7.430109 | 1 | 0 | 1
237 | WO3 | S | 4 | 0.1828571 | -0.4935014 | 0 | 1 | 1
243 | WO3 | Bi | 5 | -21.47182 | -1.511061 | 1 | 1 | 1
244 | WO3 | Ga | 4 | -3.6 | -6.033269 | 1 | 0 | 0
254 | WO3 | Ce | 5 | -2.636943 | -2.847686 | 1 | 0 | 1
257 | WO3 | Eu | 5 | -3.176845 | -2.846045 | 1 | 1 | 1
263 | WO3 | Ag | 5 | -2.15 | -1.343963 | 1 | 1 | 1
301 | CeO2 | Mg | 5 | 2.244541e-15 | -0.6653906 | 0 | 1 | 1
305 | CeO2 | Ni | 4 | -11.72642 | -9.28009 | 1 | 1 | 1
309 | CeO2 | Ni | 5 | -32.07317 | -39.82889 | 1 | 1 | 0
313 | CeO2 | Zr | 4 | -1.542857 | -0.2185139 | 1 | 1 | 1
325 | CeO2 | Cr | 3 | -1.631967 | -0.5159604 | 1 | 0 | 0
326 | CeO2 | Ag | 8 | -0.05047761 | -0.1705729 | 1 | 1 | 1
331 | CeO2 | Ti | 5 | -3.34 | -2.74409 | 1 | 0 | 0
342 | CeO2 | Mn | 3 | -7.894737 | -6.308899 | 1 | 0 | 0
348 | CeO2 | Sn | 4 | 5.700935 | -0.3994969 | 0 | 0 | 0
349 | CeO2 | Sm | 5 | -2.15 | -2.791781 | 1 | 0 | 1
350 | CeO2 | Sn | 4 | 1.729541 | 0.3350733 | 1 | 1 | 0
354 | CeO2 | Bi | 4 | -4.967742 | -4.810573 | 1 | 1 | 1
359 | CeO2 | Dy | 5 | 0.6333333 | 0.009304448 | 1 | 1 | 1
364 | CeO2 | Er | 6 | -0.9714286 | -0.2978908 | 1 | 1 | 1
366 | CeO2 | Er | 3 | -1.637631 | -0.3212459 | 1 | 0 | 0
376 | CeO2 | Fe | 3 | -2.6 | -3.04842 | 1 | 0 | 0
377 | CeO2 | Fe | 4 | -2.408163 | -1.83803 | 1 | 1 | 1
380 | CeO2 | Eu | 9 | -0.4872216 | -0.3249845 | 1 | 1 | 1
386 | CeO2 | Zn | 5 | -33.18369 | -11.54555 | 1 | 0 | 0
402 | TiO2 | Co | 3 | 4 | 3.141866 | 1 | 0 | 0
410 | TiO2 | Co | 5 | -1.684426 | 0.009531766 | 0 | 0 | 0
425 | TiO2 | Sr | 4 | -6.359785 | -5.182261 | 1 | 1 | 1
430 | TiO2 | Ba | 3 | -5.488884 | -3.701144 | 1 | 0 | 0
436 | TiO2 | Na | 4 | -0.3301874 | -0.7831995 | 1 | 0 | 0
451 | TiO2 | V | 3 | 4.084129 | 2.205016 | 1 | 0 | 0
457 | TiO2 | Fe | 4 | -1.1 | -0.295593 | 1 | 1 | 1
457 | TiO2 | Zn | 4 | -1.45 | 0.4747431 | 0 | 0 | 0
479 | TiO2 | Gd | 3 | -77.0931 | -59.99601 | 1 | 0 | 0
480 | TiO2 | Gd | 3 | 1.634314 | 0.2130162 | 1 | 0 | 0
481 | TiO2 | Eu | 4 | 0.5517241 | 0.02322779 | 1 | 1 | 1
501 | ZnO | Fe | 5 | -37.50212 | -24.67333 | 1 | 1 | 1
502 | ZnO | Fe | 3 | 5 | -5.609309 | 0 | 0 | 0
505 | ZnO | Fe | 4 | -2.16 | -0.6306222 | 1 | 1 | 1
506 | ZnO | Fe | 6 | 0.06857143 | 0.03463728 | 1 | 1 | 0
507 | ZnO | Co | 5 | -10.53296 | -5.122406 | 1 | 1 | 1
511 | ZnO | Co | 4 | 0.2034697 | 0.1409607 | 1 | 1 | 1
514 | ZnO | Ni | 5 | 1.473538 | -0.4073301 | 0 | 0 | 1
519 | ZnO | Cr | 6 | -5.254795 | 1.571584 | 0 | 0 | 1
520 | ZnO | Ni | 5 | -1.014 | -0.767192 | 1 | 1 | 1
528 | ZnO | Ce | 3 | -4.367089 | -8.615 | 1 | 0 | 0
530 | ZnO | V | 4 | -4.45 | -2.31997 | 1 | 1 | 1
601 | SnO2 | Co | 5 | 2 | -3.705674 | 0 | 1 | 1
602 | SnO2 | Co | 7 | 0.5285714 | 1.200625 | 1 | 1 | 1
604 | SnO2 | Sr | 3 | -8.868421 | 0.5978822 | 0 | 0 | 0
606 | SnO2 | Co | 4 | -1.101695 | -0.8743729 | 1 | 1 | 1
609 | SnO2 | Ni | 4 | -1.66 | -2.973059 | 1 | 0 | 1
612 | SnO2 | Mn | 4 | -1.246154 | -1.261037 | 1 | 0 | 0
622 | SnO2 | Zn | 3 | 1.651795 | 0.5266888 | 1 | 0 | 0
623 | SnO2 | Zn | 4 | -6.820959 | -1.656054 | 1 | 1 | 0
628 | SnO2 | Zn | 3 | -4.108992 | 1.190091 | 0 | 0 | 0
636 | SnO2 | Ce | 4 | -112.2202 | -95.44958 | 1 | 0 | 0
637 | SnO2 | Ce | 5 | -37.93757 | 10.53549 | 0 | 1 | 1

## Feature_Dictionary
Feature_Index | Column_Name | Category | Physical_Meaning | Interaction_Term
1 | Undoped_Eg_lit | Host property | Undoped bandgap from literature (eV) | No
2 | Host_O_per_fu | Host property | Oxygen atoms per formula unit | No
3 | OHE_Synth_Spray-Pyrolysis | Synthesis | One-hot: spray-pyrolysis | No
4 | OHE_Synth_Co-Precipitation | Synthesis | One-hot: co-precipitation | No
5 | Synthesis_Temp(C) | Synthesis | Synthesis temperature (degC) | No
6 | Dopant_electronegativity | Dopant atomic | Pauling electronegativity | No
7 | Ionic_radius_mismatch_rel | Dopant atomic | (r_dopant-r_host)/r_host | No
8 | OHE_Synth_Hydrothermal | Synthesis | One-hot: hydrothermal | No
9 | Dopant_ionization_energy_eV | Dopant atomic | First ionization energy (eV) | No
10 | FE_Conc_x_EN | Interaction | c x DeltaElectronegativity | Yes: c x Delta_chi
11 | EN_difference | Dopant atomic | Electronegativity difference host-dopant | No
12 | FE_Size_x_Conc | Interaction | log(crystallite_size) x log(concentration) | Yes: log(d) x log(c)
13 | Dopant_d_electrons | Dopant atomic | Number of d electrons | No
14 | OHE_Synth_Physical-Deposition | Synthesis | One-hot: physical deposition | No
15 | Ionic_Potential_Diff | Derived | Ionic potential difference (Zox/r)_D - (Zox/r)_H | No
16 | Dopant_atomic_number | Dopant atomic | Atomic number Z | No
17 | Dopant_group | Dopant atomic | Periodic table group | No
18 | FE_Conc_x_IonMismatch | Interaction | c x Delta_r_rel | Yes: c x Delta_r_rel
19 | Crystallite_Size_nm | Structural | Crystallite size (nm); imputed if missing | No
20 | Log_Conc | Derived | log(dopant concentration) | No
21 | Conc_1 | Dopant | Dopant concentration (molar ratio) | No
22 | Conc_squared | Derived | Concentration squared | No
23 | Host_electron_affinity_eV | Host property | Host electron affinity (eV) | No
24 | Host_eff_mass_e | Host property | Host effective electron mass | No
25 | Dopant_ionic_radius_pm | Dopant atomic | Ionic radius (pm) | No
26 | Dopant_period | Dopant atomic | Periodic table period | No
27 | Dopant_common_ox_state | Dopant atomic | Most common oxidation state | No
28 | Dopant_is_transition_metal | Dopant atomic | Binary: is transition metal | No
29 | Dopant_is_rare_earth | Dopant atomic | Binary: is rare earth element | No
30 | Dopant_atomic_radius_pm | Dopant atomic | Atomic radius (pm) | No
31 | Ox_state_diff | Derived | Oxidation state difference host-dopant | No
32 | Ionic_Potential_Dopant | Derived | Ionic potential of dopant: Zox/r | No
33 | Ionic_Potential_Host | Derived | Ionic potential of host cation: Zox/r | No
34 | FE_Conc_x_OxDiff | Interaction | c x DeltaOxidationState | Yes: c x Delta_Zox
35 | FE_IonicPotential_Ratio | Interaction | Phi_Dopant / Phi_Host | Yes: Phi_D/Phi_H
36 | Has_d_electrons | Dopant atomic | Binary: has d electrons | No
37 | OHE_Synth_Sol-Gel | Synthesis | One-hot: sol-gel | No
38 | OHE_Synth_Combustion | Synthesis | One-hot: combustion | No
39 | OHE_Synth_Green-Synthesis | Synthesis | One-hot: green synthesis | No
40 | OHE_Phase_Anatase | Structure | One-hot: anatase phase | No
41 | OHE_Phase_Rutile | Structure | One-hot: rutile phase | No
42 | OHE_Phase_Wurtzite | Structure | One-hot: wurtzite phase | No
43 | OHE_Phase_Cubic | Structure | One-hot: cubic phase | No
44 | OHE_Phase_Hexagonal | Structure | One-hot: hexagonal phase | No
45 | Mixed_Phase | Structure | Binary: mixed phase present | No

## CleanSubset_Model_Performance
Description | Value | Notes
Clean subset N rows | 566 | 638 - 72 high-variance rows removed
Clean subset N train | ~453 (80%) | Approximate; random_state=42
Clean subset N test | ~113 (20%) | Approximate; random_state=42
GB Test R2 (clean) | 0.8291 | Separately retrained GB on 566 rows
GB RMSE eV (clean) | 0.1595
GB MAE eV (clean) | 0.1171
GB CV-R2 (clean) | 0.685
GB CV-sigma (clean) | 0.0506
GB Test R2 (full) | 0.7197 | For comparison: full 638-row model
Delta R2 (clean - full) | 0.1094 | Improvement from removing 72 high-variance rows
Retraining method | Separate fit on clean 566 rows (80/20 split, random_state=42) | NOT filtered evaluation of the same model
Reproducibility | Run full_analysis_code.py STEP 4 to reproduce | Code provided in supplementary